## Sheet3
Al2O3 | B2O3 | BeO | Ga2O3 | GeO2 | Li2O | K2O | Na2O | Rb2O | Cs2O | SrO | H2O | F | OSDA1 | OSDA2 | OH | Area1 | Area2 | T | t | rpm | FDC
0.5 | 0 | 0 | 0 | 0 | 2.15 | 0 | 0.5 | 0 | 0 | 0 | 154 | 0 | 0 | 0 | 5.3 | 0 | 0 | 523 | 72 | 0 | 0
0.5 | 0 | 0 | 0 | 0 | 0.75 | 0 | 0 | 0 | 0 | 0 | 77 | 0 | 0 | 0 | 1.5 | 0 | 0 | 423 | 168 | 0 | 0
0.5 | 0 | 0 | 0 | 0 | 0.75 | 0 | 0 | 0 | 0 | 0 | 77 | 0 | 0 | 0 | 1.5 | 0 | 0 | 373 | 168 | 0 | 0
0.5 | 0 | 0 | 0 | 0 | 0.75 | 0 | 0 | 0 | 0 | 0 | 77 | 0 | 0 | 0 | 1.5 | 0 | 0 | 393 | 168 | 0 | 0
0.5 | 0 | 0 | 0 | 0 | 0.75 | 0 | 0 | 0 | 0 | 0 | 77 | 0 | 0 | 0 | 1.5 | 0 | 0 | 453 | 168 | 0 | 0
0.5 | 0 | 0 | 0 | 0 | 0.5 | 0 | 0 | 0 | 0 | 0 | 77 | 0 | 0 | 0 | 1 | 0 | 0 | 423 | 168 | 0 | 0
0.5 | 0 | 0 | 0 | 0 | 1 | 0 | 0 | 0 | 0 | 0 | 77 | 0 | 0 | 0 | 2 | 0 | 0 | 423 | 168 | 0 | 0
0.25 | 0 | 0 | 0 | 0 | 0 | 0 | 0 | 0 | 3 | 0 | 41 | 0 | 0 | 0 | 6 | 0 | 0 | 453 | 1.333333 | 0 | 0
0.25 | 0 | 0 | 0 | 0 | 0 | 0 | 0 | 0 | 4 | 0 | 41 | 0 | 0 | 0 | 8 | 0 | 0 | 453 | 1.333333 | 0 | 0
0.033 | 0 | 0 | 0 | 0 | 0 | 0 | 0.3069734 | 0 | 0 | 0 | 29.96646 | 0 | 0.1461778 | 0 | 0.7016536 | 174 | 0 | 408 | 96 | 0 | 0
0.033 | 0 | 0 | 0 | 0 | 0 | 0 | 0.3069734 | 0 | 0 | 0 | 29.96646 | 0 | 0.1461778 | 0 | 0.7016536 | 177 | 0 | 408 | 96 | 0 | 0
0.033 | 0 | 0 | 0 | 0 | 0 | 0 | 0.3069734 | 0 | 0 | 0 | 29.96646 | 0 | 0.1461778 | 0 | 0.7016536 | 192 | 0 | 408 | 96 | 0 | 0
0 | 0.04 | 0 | 0 | 0 | 0 | 0 | 0.05 | 0 | 0 | 0 | 50 | 0 | 0.2 | 0 | 0.1 | 233 | 0 | 448 | 240 | 0 | 0
0 | 0.02 | 0 | 0 | 0 | 0 | 0 | 0.05 | 0 | 0 | 0 | 50 | 0 | 0.2 | 0 | 0.1 | 233 | 0 | 448 | 240 | 0 | 0
0 | 0.02 | 0 | 0 | 0 | 0 | 0 | 0.05 | 0 | 0 | 0 | 50 | 0 | 0.2 | 0 | 0.3 | 233 | 0 | 448 | 240 | 0 | 0
0 | 0.08 | 0 | 0 | 0 | 0 | 0 | 0.05 | 0 | 0 | 0 | 50 | 0 | 0.2 | 0 | 0.1 | 233 | 0 | 448 | 240 | 0 | 0
0 | 0 | 0 | 0 | 0 | 0 | 0.08 | 0 | 0 | 0 | 0 | 146 | 0 | 0.14 | 0 | 0.3 | 197 | 0 | 423 | 432 | 0 | 0
0.01666667 | 0 | 0 | 0 | 0 | 0 | 0 | 0.2 | 0 | 0 | 0 | 50 | 0 | 0.15 | 0.08 | 0.71 | 174 | 258 | 408 | 72 | 0 | 0
0.01666667 | 0 | 0 | 0 | 0 | 0 | 0 | 0.225 | 0 | 0 | 0 | 50 | 0 | 0.15 | 0.03 | 0.66 | 174 | 258 | 408 | 72 | 0 | 0
0.01666667 | 0 | 0 | 0 | 0 | 0 | 0 | 0.225 | 0 | 0 | 0 | 50 | 0 | 0.15 | 0.02 | 0.64 | 174 | 258 | 408 | 72 | 0 | 0
0.01666667 | 0 | 0 | 0 | 0 | 0 | 0 | 0.225 | 0 | 0 | 0 | 50 | 0 | 0.2 | 0.02 | 0.69 | 174 | 258 | 408 | 72 | 0 | 0
0.01666667 | 0 | 0 | 0 | 0 | 0 | 0 | 0.25 | 0 | 0 | 0 | 50 | 0 | 0.1 | 0.01 | 0.62 | 174 | 258 | 408 | 72 | 0 | 0
0.01666667 | 0 | 0 | 0 | 0 | 0 | 0 | 0.25 | 0 | 0 | 0 | 50 | 0 | 0.15 | 0.02 | 0.69 | 174 | 258 | 408 | 72 | 0 | 0
0.01666667 | 0 | 0 | 0 | 0 | 0 | 0 | 0.2 | 0 | 0 | 0 | 50 | 0 | 0.2 | 0.05 | 0.7 | 182 | 258 | 408 | 72 | 0 | 0
0 | 0 | 0 | 0.1 | 0 | 0 | 0 | 0.29 | 0 | 0.04 | 0 | 10.9 | 0 | 0 | 0 | 0.66 | 0 | 0 | 358 | 648 | 0 | 0
0 | 0 | 0 | 0.1 | 0 | 0 | 0 | 0.29 | 0 | 0.05 | 0 | 10.9 | 0 | 0 | 0 | 0.68 | 0 | 0 | 358 | 648 | 0 | 0
0.05 | 0 | 0 | 0 | 0 | 0 | 0 | 1.14 | 0 | 0 | 0 | 59 | 0 | 0.53 | 0 | 2.28 | 137 | 0 | 433 | 96 | 0 | 0
0.033 | 0 | 0 | 0 | 0 | 0 | 0 | 0.28 | 0 | 0 | 0 | 31 | 0 | 0.14 | 0 | 0.56 | 178 | 0 | 453 | 120 | 0 | 0
0 | 0 | 0 | 0 | 0.5 | 0 | 0 | 0 | 0 | 0 | 0 | 7.5 | 0.75 | 0.5 | 0 | 0.6666667 | 272 | 0 | 448 | 336 | 0 | 0
0.03 | 0 | 0 | 0 | 0.5 | 0 | 0 | 0 | 0 | 0 | 0 | 7.5 | 0.75 | 0.5 | 0 | 0.6666667 | 272 | 0 | 448 | 336 | 0 | 0
0 | 0.01 | 0 | 0 | 0.5 | 0 | 0 | 0 | 0 | 0 | 0 | 7.5 | 0.75 | 0.5 | 0 | 0.6666667 | 272 | 0 | 448 | 336 | 0 | 0
0 | 0 | 0 | 0 | 0.5 | 0 | 0 | 0 | 0 | 0 | 0 | 22.5 | 0.75 | 0.5 | 0 | 0.6666667 | 272 | 0 | 448 | 336 | 0 | 0
0.03 | 0 | 0 | 0 | 0.5 | 0 | 0 | 0 | 0 | 0 | 0 | 22.5 | 0.75 | 0.5 | 0 | 0.6666667 | 272 | 0 | 448 | 336 | 0 | 0
0 | 0.01 | 0 | 0 | 0.5 | 0 | 0 | 0 | 0 | 0 | 0 | 22.5 | 0.75 | 0.5 | 0 | 0.6666667 | 272 | 0 | 448 | 336 | 0 | 0
0 | 0 | 0 | 0 | 0.2 | 0 | 0 | 0 | 0 | 0 | 0 | 6 | 0.6 | 0.5 | 0 | 0.8333333 | 272 | 0 | 448 | 336 | 0 | 0
0.024 | 0 | 0 | 0 | 0.2 | 0 | 0 | 0 | 0 | 0 | 0 | 6 | 0.6 | 0.5 | 0 | 0.8333333 | 272 | 0 | 448 | 336 | 0 | 0
0 | 0.01 | 0 | 0 | 0.2 | 0 | 0 | 0 | 0 | 0 | 0 | 6 | 0.6 | 0.5 | 0 | 0.8333333 | 272 | 0 | 448 | 336 | 0 | 0
0 | 0 | 0 | 0 | 0.2 | 0 | 0 | 0 | 0 | 0 | 0 | 18 | 0.6 | 0.5 | 0 | 0.8333333 | 272 | 0 | 448 | 336 | 0 | 0
0.024 | 0 | 0 | 0 | 0.2 | 0 | 0 | 0 | 0 | 0 | 0 | 18 | 0.6 | 0.5 | 0 | 0.8333333 | 272 | 0 | 448 | 336 | 0 | 0
0 | 0.01 | 0 | 0 | 0.2 | 0 | 0 | 0 | 0 | 0 | 0 | 18 | 0.6 | 0.5 | 0 | 0.8333333 | 272 | 0 | 448 | 336 | 0 | 0
0 | 0 | 0 | 0 | 0.067 | 0 | 0 | 0 | 0 | 0 | 0 | 5.335 | 0.534 | 0.5 | 0 | 0.9372071 | 272 | 0 | 448 | 336 | 0 | 0
0.021 | 0 | 0 | 0 | 0.067 | 0 | 0 | 0 | 0 | 0 | 0 | 5.335 | 0.534 | 0.5 | 0 | 0.9372071 | 272 | 0 | 448 | 336 | 0 | 0
0 | 0.009840675 | 0 | 0 | 0.067 | 0 | 0 | 0 | 0 | 0 | 0 | 5.335 | 0.534 | 0.5 | 0 | 0.9372071 | 272 | 0 | 448 | 336 | 0 | 0
0 | 0 | 0 | 0 | 0 | 0 | 0 | 0 | 0 | 0 | 0 | 86 | 0.54 | 0.53 | 0 | 0.53 | 112 | 0 | 453 | 240 | 0 | 0
0 | 0 | 0 | 0 | 0 | 0 | 0 | 0 | 0 | 0 | 0 | 16.5 | 0.51 | 0.51 | 0 | 0.51 | 162 | 0 | 423 | 144 | 60 | 0
0 | 0.014 | 0 | 0 | 0 | 0 | 0 | 0.05 | 0 | 0 | 0 | 44 | 0 | 0.2 | 0 | 0.28 | 219 | 0 | 433 | 288 | 43 | 0
0.1666667 | 0 | 0 | 0 | 0 | 0 | 0 | 0 | 0.3 | 0 | 0 | 30 | 0 | 0 | 0 | 0.6 | 0 | 0 | 438 | 180 | 50 | 0
0.125 | 0 | 0 | 0 | 0 | 0 | 0 | 0 | 0.35 | 0 | 0 | 30 | 0 | 0 | 0 | 0.7 | 0 | 0 | 438 | 180 | 50 | 0
0.08333333 | 0 | 0 | 0 | 0 | 0 | 0 | 0 | 0.325 | 0 | 0 | 30 | 0 | 0 | 0 | 0.65 | 0 | 0 | 438 | 180 | 50 | 0
0 | 0 | 0 | 0 | 0.25 | 0 | 0 | 0 | 0 | 0 | 0 | 1.25 | 0.3125 | 0.3125 | 0 | 0.3125 | 160 | 0 | 443 | 72 | 0 | 0
0.03676471 | 0 | 0 | 0 | 0.25 | 0 | 0 | 0 | 0 | 0 | 0 | 1.25 | 0.3125 | 0.3125 | 0 | 0.3125 | 160 | 0 | 443 | 72 | 0 | 0
0.1102941 | 0 | 0 | 0 | 0.25 | 0 | 0 | 0 | 0 | 0 | 0 | 1.25 | 0.3125 | 0.3125 | 0 | 0.3125 | 160 | 0 | 443 | 72 | 0 | 0
0.1838235 | 0 | 0 | 0 | 0.25 | 0 | 0 | 0 | 0 | 0 | 0 | 1.25 | 0.3125 | 0.3125 | 0 | 0.3125 | 160 | 0 | 443 | 72 | 0 | 0
0 | 0 | 0 | 0 | 0.25 | 0 | 0 | 0 | 0 | 0 | 0 | 3.75 | 0.3125 | 0.3125 | 0 | 0.3125 | 160 | 0 | 443 | 72 | 0 | 0
0.03676471 | 0 | 0 | 0 | 0.25 | 0 | 0 | 0 | 0 | 0 | 0 | 3.75 | 0.3125 | 0.3125 | 0 | 0.3125 | 160 | 0 | 443 | 72 | 0 | 0
0.1102941 | 0 | 0 | 0 | 0.25 | 0 | 0 | 0 | 0 | 0 | 0 | 3.75 | 0.3125 | 0.3125 | 0 | 0.3125 | 160 | 0 | 443 | 72 | 0 | 0
0.1838235 | 0 | 0 | 0 | 0.25 | 0 | 0 | 0 | 0 | 0 | 0 | 3.75 | 0.3125 | 0.3125 | 0 | 0.3125 | 160 | 0 | 443 | 72 | 0 | 0
0 | 0 | 0 | 0 | 1 | 0 | 0 | 0 | 0 | 0 | 0 | 2 | 0.5 | 0.5 | 0 | 0.5 | 160 | 0 | 443 | 72 | 0 | 0
0.05 | 0 | 0 | 0 | 1 | 0 | 0 | 0 | 0 | 0 | 0 | 2 | 0.5 | 0.5 | 0 | 0.5 | 160 | 0 | 443 | 72 | 0 | 0
0 | 0 | 0 | 0 | 1 | 0 | 0 | 0 | 0 | 0 | 0 | 6 | 0.5 | 0.5 | 0 | 0.5 | 160 | 0 | 443 | 72 | 0 | 0
0.05 | 0 | 0 | 0 | 1 | 0 | 0 | 0 | 0 | 0 | 0 | 6 | 0.5 | 0.5 | 0 | 0.5 | 160 | 0 | 443 | 72 | 0 | 0
0 | 0 | 0 | 0 | 1 | 0 | 0 | 0 | 0 | 0 | 0 | 14 | 0.5 | 0.5 | 0 | 0.5 | 160 | 0 | 443 | 72 | 0 | 0
0.05 | 0 | 0 | 0 | 1 | 0 | 0 | 0 | 0 | 0 | 0 | 14 | 0.5 | 0.5 | 0 | 0.5 | 160 | 0 | 443 | 72 | 0 | 0
0 | 0 | 0 | 0 | 4 | 0 | 0 | 0 | 0 | 0 | 0 | 15 | 1.25 | 1.25 | 0 | 1.25 | 160 | 0 | 443 | 72 | 0 | 0
0.03676471 | 0 | 0 | 0 | 4 | 0 | 0 | 0 | 0 | 0 | 0 | 15 | 1.25 | 1.25 | 0 | 1.25 | 160 | 0 | 443 | 72 | 0 | 0
0 | 0 | 0 | 0 | 4 | 0 | 0 | 0 | 0 | 0 | 0 | 35 | 1.25 | 1.25 | 0 | 1.25 | 160 | 0 | 443 | 72 | 0 | 0
0.03676471 | 0 | 0 | 0 | 4 | 0 | 0 | 0 | 0 | 0 | 0 | 35 | 1.25 | 1.25 | 0 | 1.25 | 160 | 0 | 443 | 72 | 0 | 0
0 | 0 | 0 | 0 | 0.625 | 0 | 0 | 0 | 0 | 0 | 0 | 45 | 0.54 | 35 | 0 | 0 | 152 | 0 | 443 | 48 | 0 | 0
0 | 0 | 0 | 0 | 0.2 | 0 | 0 | 0 | 0 | 0 | 0 | 8.403 | 0.6 | 0.3 | 0 | 0.6 | 244 | 0 | 413 | 168 | 60 | 0
0 | 0 | 0 | 0 | 0.667 | 0 | 0 | 0 | 0 | 0 | 0 | 13.336 | 0.834 | 0.417 | 0 | 0.834 | 332 | 0 | 443 | 336 | 0 | 0
0 | 0 | 0 | 0 | 0.3882353 | 0 | 0 | 0 | 0 | 0 | 0 | 2.352941 | 0.588 | 0.294 | 0 | 0.588 | 258 | 0 | 453 | 144 | 0 | 0
0 | 0 | 0 | 0 | 0.3882353 | 0 | 0 | 0 | 0 | 0 | 0 | 2.352941 | 0.588 | 0.294 | 0 | 0.588 | 258 | 0 | 453 | 6 | 0 | 0
0.01666667 | 0 | 0 | 0 | 0 | 0 | 0 | 0 | 0 | 0.15 | 0 | 50 | 0 | 0.25 | 0 | 0.3 | 128 | 0 | 453 | 72 | 60 | 0
0 | 0.02771084 | 0 | 0 | 0.1 | 0 | 0 | 0 | 0 | 0 | 0 | 12.04819 | 0 | 0.4819277 | 0 | 0 | 215 | 0 | 423 | 600 | 60 | 0
0 | 0.0253012 | 0 | 0 | 0.1 | 0 | 0 | 0 | 0 | 0 | 0 | 12.04819 | 0 | 0.4819277 | 0 | 0 | 215 | 0 | 423 | 600 | 60 | 0
1.5 | 0 | 0 | 0 | 0 | 0 | 7.5 | 0 | 0 | 0 | 0 | 490 | 0 | 0 | 0 | 0 | 0 | 0 | 337 | 1440 | 0 | 0
0.2 | 0 | 0 | 0 | 0 | 0.1 | 0 | 0 | 0 | 0 | 0 | 46.6 | 0 | 1.61 | 0.4 | 1.61 | 160 | 112 | 398 | 72 | 0 | 0
0.5 | 0 | 0 | 0 | 0 | 0 | 0 | 49 | 0 | 0 | 0 | 693 | 0 | 0 | 0 | 98 | 0 | 0 | 473 | 48 | 0 | 0
0 | 0 | 0 | 0 | 0 | 0 | 0.0075 | 0 | 0 | 0 | 0 | 16.2 | 0 | 0.22 | 3.41 | 0.235 | 112 | 103 | 423 | 240 | 0 | 0
0.002 | 0 | 0 | 0 | 0 | 0 | 0 | 0.075 | 0 | 0 | 0 | 30 | 0 | 0.2 | 0.2 | 0.35 | 132 | 112 | 453 | 96 | 100 | 0
0.0005 | 0 | 0 | 0 | 0 | 0 | 0 | 0.075 | 0 | 0 | 0 | 30 | 0 | 0.2 | 0.2 | 0.35 | 132 | 112 | 453 | 96 | 100 | 0
0 | 0 | 0 | 0 | 0 | 0.05 | 0 | 0 | 0 | 0 | 0 | 40 | 0 | 0.2 | 0 | 0.3 | 233 | 0 | 448 | 120 | 0 | 0
0 | 0 | 0 | 0 | 0 | 0 | 0 | 0.025 | 0 | 0 | 0 | 40 | 0 | 0.25 | 0 | 0.3 | 233 | 0 | 448 | 432 | 0 | 0
0 | 0.005 | 0 | 0 | 0 | 0.0375 | 0 | 0.0125 | 0 | 0 | 0 | 40 | 0 | 0.2 | 0 | 0.3 | 233 | 0 | 448 | 120 | 0 | 0
0 | 0.005 | 0 | 0 | 0 | 0.0375 | 0.0125 | 0 | 0 | 0 | 0 | 40 | 0 | 0.2 | 0 | 0.3 | 233 | 0 | 448 | 120 | 0 | 0
0 | 0.005 | 0 | 0 | 0 | 0.05 | 0 | 0 | 0 | 0 | 0 | 40 | 0 | 0.2 | 0 | 0.3 | 233 | 0 | 448 | 168 | 0 | 0
0.005 | 0 | 0 | 0 | 0 | 0.05 | 0 | 0 | 0 | 0 | 0 | 40 | 0 | 0.2 | 0 | 0.3 | 233 | 0 | 448 | 264 | 0 | 0
0 | 0 | 0 | 0.005 | 0 | 0.05 | 0 | 0 | 0 | 0 | 0 | 40 | 0 | 0.2 | 0 | 0.3 | 233 | 0 | 448 | 168 | 0 | 0
0 | 0 | 0 | 0.1 | 0 | 0 | 0.7 | 0 | 0 | 0 | 0 | 15.7 | 0.1 | 0 | 0 | 1.4 | 0 | 0 | 423 | 120 | 0 | 0
0 | 0 | 0 | 0.1 | 0 | 0 | 0.6 | 0 | 0 | 0 | 0 | 15 | 0 | 0 | 0 | 1.2 | 0 | 0 | 423 | 240 | 0 | 0
0 | 0 | 0 | 0.1 | 0 | 0 | 0.48 | 0.12 | 0 | 0 | 0 | 15 | 0 | 0 | 0 | 1.2 | 0 | 0 | 423 | 240 | 0 | 0
0 | 0 | 0 | 0.1 | 0 | 0 | 0.36 | 0.24 | 0 | 0 | 0 | 15 | 0 | 0 | 0 | 1.2 | 0 | 0 | 423 | 240 | 0 | 0
0 | 0 | 0 | 0.1 | 0 | 0 | 0.48 | 0 | 0 | 0 | 0 | 15 | 0 | 0.24 | 0 | 1.2 | 112 | 0 | 423 | 240 | 0 | 0
0 | 0 | 0 | 0.1 | 0 | 0 | 0.6 | 0 | 0 | 0 | 0 | 15 | 0 | 0 | 0 | 1.2 | 0 | 0 | 423 | 168 | 0 | 0
0 | 0 | 0 | 0.1 | 0 | 0 | 0.6 | 0 | 0 | 0 | 0 | 15 | 0 | 0 | 0 | 1.2 | 0 | 0 | 423 | 168 | 0 | 0
0 | 0 | 0 | 0.1 | 0 | 0 | 0.24 | 0.36 | 0 | 0 | 0 | 15 | 0 | 0 | 0 | 1.2 | 0 | 0 | 423 | 240 | 0 | 0
0 | 0 | 0 | 0.1 | 0 | 0 | 0.12 | 0.48 | 0 | 0 | 0 | 15 | 0 | 0 | 0 | 1.2 | 0 | 0 | 423 | 240 | 0 | 0
0 | 0 | 0 | 0.1 | 0 | 0 | 0 | 0.6 | 0 | 0 | 0 | 15 | 0 | 0 | 0 | 1.2 | 0 | 0 | 423 | 240 | 0 | 0
0.19 | 0 | 0 | 0 | 0 | 0 | 0.39 | 0.03 | 0 | 0 | 0 | 43 | 0 | 0 | 0 | 0.84 | 0 | 0 | 368 | 96 | 0 | 0
0.04 | 0 | 0 | 0 | 0 | 0 | 0 | 0.66 | 0 | 0 | 0 | 22 | 0 | 0.13 | 0 | 1.32 | 197 | 0 | 413 | 144 | 0 | 0
0.015 | 0 | 0 | 0 | 0 | 0 | 0 | 0.53 | 0 | 0 | 0 | 22 | 0 | 0.13 | 0 | 1.06 | 197 | 0 | 413 | 144 | 0 | 0
0.025 | 0 | 0 | 0 | 0 | 0 | 0 | 0.1 | 0 | 0 | 0 | 44 | 0 | 0.2 | 0 | 0.4 | 197 | 0 | 413 | 144 | 0 | 0
0 | 0.02 | 0 | 0 | 0 | 0 | 0 | 0.05 | 0 | 0 | 0 | 60 | 0 | 0.1 | 0 | 0.2 | 216 | 0 | 423 | 1008 | 0 | 0
0 | 0.08 | 0 | 0 | 0 | 0 | 0 | 0.05 | 0 | 0 | 0 | 44 | 0 | 0.2 | 0 | 0.3 | 210 | 0 | 433 | 240 | 75 | 0
0.2 | 0 | 0 | 0 | 0 | 0 | 0 | 0.125 | 0 | 0 | 0 | 30 | 0 | 0.16 | 0 | 0.41 | 338 | 0 | 433 | 480 | 30 | 0
0.01 | 0 | 0 | 0 | 0 | 0 | 0 | 0.05 | 0 | 0 | 0 | 42 | 0 | 0.1433333 | 0 | 0.2433333 | 170 | 0 | 443 | 96 | 43 | 0
0.025 | 0 | 0 | 0 | 0 | 0 | 0 | 0.07182822 | 0 | 0 | 0 | 24.81338 | 0 | 0.1403915 | 0 | 0.2318092 | 167 | 0 | 433 | 96 | 43 | 0
0 | 0.03333333 | 0 | 0 | 0 | 0 | 0 | 0.03676471 | 0 | 0 | 0 | 27.94118 | 0 | 0.3308824 | 0 | 0.4044118 | 167 | 0 | 433 | 96 | 0 | 0
0.025 | 0 | 0 | 0 | 0 | 0 | 0 | 0.07182822 | 0 | 0 | 0 | 24.81338 | 0 | 0.1403915 | 0 | 0.2318092 | 193 | 0 | 433 | 96 | 43 | 0
0.025 | 0 | 0 | 0 | 0 | 0 | 0 | 0.07182822 | 0 | 0 | 0 | 24.81338 | 0 | 0.1403915 | 0 | 0.2318092 | 198 | 0 | 433 | 96 | 43 | 0
0 | 0 | 0 | 0 | 0 | 0 | 0 | 0 | 0 | 0 | 0 | 14 | 0.5 | 0.5 | 0 | 0.5 | 153 | 0 | 423 | 432 | 43 | 0
0 | 0 | 0 | 0 | 0 | 0 | 0 | 0 | 0 | 0 | 0 | 14 | 0.5 | 0.5 | 0 | 0.5 | 164 | 0 | 423 | 432 | 43 | 0
0 | 0 | 0 | 0 | 0 | 0 | 0 | 0 | 0 | 0 | 0 | 7 | 0.5 | 0.5 | 0 | 0.5 | 163 | 0 | 423 | 432 | 43 | 0
0 | 0 | 0 | 0 | 0 | 0 | 0 | 0 | 0 | 0 | 0 | 7 | 0.5 | 0.5 | 0 | 0.5 | 163 | 0 | 443 | 432 | 43 | 0
0 | 0 | 0 | 0 | 0 | 0 | 0 | 0 | 0 | 0 | 0 | 112.4 | 0 | 0.47 | 4 | 0 | 161 | 91 | 433 | 600 | 30 | 0
0.003333333 | 0 | 0 | 0 | 0 | 0 | 0 | 0.155 | 0 | 0 | 0 | 40 | 0 | 0.25 | 0 | 0.31 | 164 | 0 | 433 | 96 | 400 | 0
0.005 | 0 | 0 | 0 | 0 | 0 | 0 | 0.155 | 0 | 0 | 0 | 40 | 0 | 0.25 | 0 | 0.31 | 164 | 0 | 433 | 96 | 401 | 0
0.01111111 | 0 | 0 | 0 | 0 | 0 | 0 | 0.21 | 0 | 0 | 0 | 40 | 0 | 0.25 | 0 | 0.42 | 164 | 0 | 433 | 96 | 402 | 0
0.01111111 | 0 | 0 | 0 | 0 | 0 | 0 | 0.16 | 0 | 0 | 0 | 40 | 0 | 0.25 | 0 | 0.32 | 164 | 0 | 433 | 96 | 403 | 0
0.01111111 | 0 | 0 | 0 | 0 | 0 | 0 | 0.16 | 0 | 0 | 0 | 40 | 0 | 0.25 | 0 | 0.32 | 164 | 0 | 433 | 96 | 404 | 0
0.01428571 | 0 | 0 | 0 | 0 | 0 | 0 | 0.165 | 0 | 0 | 0 | 40 | 0 | 0.25 | 0 | 0.33 | 164 | 0 | 433 | 96 | 404 | 0
0 | 0.65 | 0 | 0 | 0 | 0 | 0 | 0 | 0 | 0 | 0 | 210 | 0 | 1 | 0 | 1 | 136 | 0 | 473 | 8760 | 0 | 0
0.01666667 | 0 | 0 | 0 | 0 | 0 | 0.05 | 0 | 0 | 0 | 0 | 40 | 0 | 0.3333333 | 0 | 0.1 | 161 | 0 | 453 | 144 | 500 | 0
0.01666667 | 0 | 0 | 0 | 0 | 0 | 0.08333333 | 0 | 0 | 0 | 0 | 40 | 0 | 0.3333333 | 0 | 0.1666667 | 161 | 0 | 453 | 120 | 500 | 0
0 | 0.65 | 0 | 0 | 0 | 0 | 0 | 0 | 0 | 0 | 0 | 210 | 0 | 1 | 0 | 1 | 136 | 0 | 433 | 8760 | 0 | 0
0 | 0.65 | 0 | 0 | 0 | 0 | 0 | 0 | 0 | 0 | 0 | 210 | 0 | 1 | 0 | 1 | 136 | 0 | 453 | 8760 | 0 | 0
0 | 0.65 | 0 | 0 | 0 | 0 | 0 | 0 | 0 | 0 | 0 | 210 | 0 | 1 | 0 | 1 | 136 | 0 | 473 | 8760 | 0 | 0
0.06666667 | 0 | 0 | 0 | 0 | 0 | 0 | 0.2 | 0 | 0 | 0 | 33.33333 | 0 | 0.6666667 | 0 | 1.066667 | 112 | 0 | 353 | 336 | 30 | 0
0.5 | 0 | 0 | 0 | 0 | 0 | 9.95 | 0 | 0 | 0 | 0 | 189 | 0 | 0 | 0 | 19.9 | 0 | 0 | 353 | 288 | 0 | 0
0.3333333 | 0 | 0 | 0 | 0 | 0 | 5.26 | 0 | 0 | 0 | 0 | 31.5 | 0 | 0 | 0 | 10.52 | 0 | 0 | 368 | 96 | 0 | 0
0.01 | 0 | 0 | 0 | 0 | 0 | 0 | 0.1 | 0 | 0 | 0 | 20 | 0 | 0.2 | 0 | 0.4 | 169 | 0 | 443 | 168 | 0 | 0
0.001967213 | 0 | 0 | 0 | 0 | 0 | 0.02327869 | 0 | 0 | 0 | 0 | 41.31148 | 0 | 0.1967213 | 0 | 0 | 190 | 0 | 433 | 336 | 43 | 0
0.1 | 0 | 0 | 0 | 0 | 0 | 0 | 0.22 | 0 | 0 | 0 | 14 | 0 | 0.087 | 0 | 0.527 | 292 | 0 | 383 | 288 | 0 | 0
0.04 | 0 | 0 | 0 | 0 | 0 | 0 | 0.07 | 0 | 0 | 0 | 27 | 0 | 0.845 | 0 | 0.985 | 112 | 0 | 373 | 672 | 0 | 0
0.04 | 0 | 0 | 0 | 0 | 0 | 0 | 0.08 | 0 | 0 | 0 | 10.7 | 0 | 1.37 | 0 | 1.53 | 112 | 0 | 353 | 840 | 0 | 0
0.061 | 0 | 0 | 0 | 0 | 0.61 | 0 | 0.41 | 0 | 0 | 0 | 27.6 | 0 | 0 | 0 | 2.04 | 0 | 0 | 333 | 120 | 0 | 0
0.01612903 | 0 | 0 | 0 | 0 | 0 | 0 | 0.3 | 0 | 0 | 0 | 19.58065 | 0 | 0.0009677419 | 0 | 0.6009677 | 112 | 0 | 403 | 108 | 0 | 0
0 | 0 | 0 | 0.5 | 0 | 0 | 0 | 0.2 | 0 | 0 | 0 | 15 | 0 | 0 | 0 | 0.4 | 0 | 0 | 423 | 168 | 60 | 0
0.01666667 | 0 | 0 | 0 | 0 | 0 | 0.08333333 | 0.25 | 0 | 0 | 0 | 5.833333 | 0 | 0.003333333 | 0 | 0.67 | 112 | 0 | 373 | 144 | 0 | 0
0.03125 | 0 | 0 | 0 | 0 | 0 | 0.05 | 0 | 0 | 0 | 0 | 26.66667 | 0 | 0.1333333 | 0.8666667 | 0.8666667 | 221 | 160 | 373 | 3822 | 60 | 0
0.03125 | 0 | 0 | 0 | 0 | 0 | 0 | 0 | 0.05 | 0 | 0 | 26.66667 | 0 | 0.1333333 | 0.8666667 | 0.8666667 | 221 | 160 | 373 | 3822 | 60 | 0
0.03125 | 0 | 0 | 0 | 0 | 0 | 0.05 | 0 | 0 | 0 | 0 | 26.66667 | 0 | 0.1333333 | 0.8666667 | 0.8666667 | 236 | 160 | 373 | 3822 | 60 | 0
0.03125 | 0 | 0 | 0 | 0 | 0 | 0.05 | 0 | 0 | 0 | 0 | 26.66667 | 0 | 0.1333333 | 0.8666667 | 0.8666667 | 250 | 160 | 373 | 3822 | 60 | 0
0.03125 | 0 | 0 | 0 | 0 | 0 | 0 | 0 | 0.05 | 0 | 0 | 26.66667 | 0 | 0.1333333 | 0.8666667 | 0.8666667 | 250 | 160 | 373 | 3822 | 60 | 0
0.03125 | 0 | 0 | 0 | 0 | 0 | 0.05 | 0 | 0 | 0 | 0 | 26.66667 | 0 | 0.1333333 | 0.8666667 | 0.8666667 | 273 | 160 | 373 | 3822 | 60 | 0
0.03125 | 0 | 0 | 0 | 0 | 0 | 0.05 | 0 | 0 | 0 | 0 | 26.66667 | 0 | 0.1333333 | 0.8666667 | 0.8666667 | 243 | 160 | 373 | 3822 | 60 | 0
0.03125 | 0 | 0 | 0 | 0 | 0 | 0 | 0 | 0.05 | 0 | 0 | 26.66667 | 0 | 0.1333333 | 0.8666667 | 0.8666667 | 243 | 160 | 373 | 3822 | 60 | 0
0.03125 | 0 | 0 | 0 | 0 | 0 | 0.05 | 0 | 0 | 0 | 0 | 26.66667 | 0 | 0.1333333 | 0.8666667 | 0.8666667 | 265 | 160 | 373 | 3822 | 60 | 0
0.03125 | 0 | 0 | 0 | 0 | 0 | 0.05 | 0 | 0 | 0 | 0 | 26.66667 | 0 | 0.1333333 | 0.8666667 | 0.8666667 | 280 | 160 | 373 | 3822 | 60 | 0
0.03125 | 0 | 0 | 0 | 0 | 0 | 0.05 | 0 | 0 | 0 | 0 | 26.66667 | 0 | 0.1333333 | 0.8666667 | 0.8666667 | 262 | 160 | 373 | 3822 | 60 | 0
0.03125 | 0 | 0 | 0 | 0 | 0 | 0 | 0 | 0.05 | 0 | 0 | 26.66667 | 0 | 0.1333333 | 0.8666667 | 0.8666667 | 262 | 160 | 373 | 3822 | 60 | 0
0.03125 | 0 | 0 | 0 | 0 | 0 | 0.05 | 0 | 0 | 0 | 0 | 26.66667 | 0 | 0.1333333 | 0.8666667 | 0.8666667 | 283 | 160 | 373 | 3822 | 60 | 0
0.03125 | 0 | 0 | 0 | 0 | 0 | 0.05 | 0 | 0 | 0 | 0 | 26.66667 | 0 | 0.1333333 | 0.8666667 | 0.8666667 | 233 | 160 | 373 | 3822 | 60 | 0
0.03125 | 0 | 0 | 0 | 0 | 0 | 0 | 0 | 0.05 | 0 | 0 | 26.66667 | 0 | 0.1333333 | 0.8666667 | 0.8666667 | 233 | 160 | 373 | 3822 | 60 | 0
0.03125 | 0 | 0 | 0 | 0 | 0 | 0.05 | 0 | 0 | 0 | 0 | 26.66667 | 0 | 0.1333333 | 0.8666667 | 0.8666667 | 262 | 160 | 373 | 3822 | 60 | 0
0.03125 | 0 | 0 | 0 | 0 | 0 | 0.05 | 0 | 0 | 0 | 0 | 26.66667 | 0 | 0.1333333 | 0.8666667 | 0.8666667 | 270 | 160 | 373 | 3822 | 60 | 0
0.03125 | 0 | 0 | 0 | 0 | 0 | 0.05 | 0 | 0 | 0 | 0 | 26.66667 | 0 | 0.1333333 | 0.8666667 | 0.8666667 | 269 | 160 | 373 | 3822 | 60 | 0
0.03125 | 0 | 0 | 0 | 0 | 0 | 0 | 0 | 0.05 | 0 | 0 | 26.66667 | 0 | 0.1333333 | 0.8666667 | 0.8666667 | 269 | 160 | 373 | 3822 | 60 | 0
0.03125 | 0 | 0 | 0 | 0 | 0 | 0.05 | 0 | 0 | 0 | 0 | 26.66667 | 0 | 0.1333333 | 0.8666667 | 0.8666667 | 286 | 160 | 373 | 3822 | 60 | 0
0.05 | 0 | 0 | 0 | 0 | 0 | 0.24 | 0 | 0 | 0 | 0 | 13.5 | 0 | 0.19 | 0 | 0.86 | 163 | 0 | 423 | 120 | 0 | 0
0.07142857 | 0 | 0 | 0 | 0 | 0 | 0 | 0 | 0 | 0 | 0 | 10 | 1 | 0.5 | 0 | 0.5 | 104 | 0 | 448 | 336 | 60 | 0
0.05 | 0 | 0 | 0 | 0 | 0 | 0 | 0 | 0 | 0 | 0 | 5 | 1 | 0.5 | 0 | 0.5 | 104 | 0 | 448 | 336 | 60 | 0
0.04 | 0 | 0 | 0 | 0 | 0 | 0 | 0.3 | 0 | 0 | 0 | 40 | 0 | 0.2 | 0 | 0.8 | 142 | 0 | 443 | 168 | 0 | 0
0.05 | 0 | 0 | 0 | 0 | 0 | 0 | 0.06 | 0.14 | 0 | 0 | 20 | 0 | 0.4 | 0 | 0.4 | 104 | 0 | 423 | 168 | 60 | 0
0.001666667 | 0 | 0 | 0.08166667 | 0 | 0 | 0.05583333 | 0.06666667 | 0 | 0 | 0 | 15 | 0 | 0.3116667 | 0 | 0.5566667 | 160 | 0 | 373 | 408 | 0 | 0
0.07462687 | 0 | 0 | 0 | 0 | 0 | 0 | 0.15 | 0 | 0 | 0 | 30 | 0 | 0.15 | 0 | 0.6 | 226 | 0 | 433 | 168 | 30 | 0
0 | 0 | 0 | 0.0273224 | 0 | 0 | 0 | 0.1912568 | 0 | 0 | 0 | 25.30055 | 0 | 0.1092896 | 0 | 0.3825137 | 258 | 0 | 443 | 144 | 250 | 0
0 | 0 | 0 | 0 | 0 | 0 | 0 | 0 | 0 | 0 | 0 | 7.93 | 0.44 | 0.44 | 0 | 0.44 | 234 | 0 | 408 | 1512 | 0 | 0
0 | 0.2 | 0 | 0 | 0 | 0 | 0 | 0.05 | 0 | 0 | 0 | 30 | 0 | 0.1 | 0 | 0.3 | 258 | 0 | 448 | 168 | 0 | 0
0 | 0.1 | 0 | 0 | 0 | 0 | 0 | 0.05 | 0 | 0 | 0 | 30 | 0 | 0.1 | 0 | 0.3 | 258 | 0 | 448 | 168 | 0 | 0
0.003333333 | 0.2 | 0 | 0 | 0 | 0 | 0 | 0.05 | 0 | 0 | 0 | 30 | 0 | 0.1 | 0 | 0.3 | 258 | 0 | 448 | 168 | 0 | 0
0.006666667 | 0.2 | 0 | 0 | 0 | 0 | 0 | 0.05 | 0 | 0 | 0 | 40 | 0 | 0.1 | 0 | 0.3 | 258 | 0 | 448 | 168 | 0 | 0
0.01666667 | 0.2 | 0 | 0 | 0 | 0 | 0 | 0.165 | 0 | 0 | 0 | 50 | 0 | 0.17 | 0 | 0.67 | 258 | 0 | 448 | 336 | 0 | 0
0.03333333 | 0.2 | 0 | 0 | 0 | 0 | 0 | 0.23 | 0 | 0 | 0 | 50 | 0 | 0.17 | 0 | 0.8 | 258 | 0 | 448 | 336 | 0 | 0
0.01666667 | 0 | 0 | 0 | 0 | 0 | 0 | 0.165 | 0 | 0 | 0 | 50 | 0 | 0.17 | 0 | 0.67 | 258 | 0 | 448 | 336 | 0 | 0
0.03333333 | 0 | 0 | 0 | 0 | 0 | 0 | 0.165 | 0 | 0 | 0 | 50 | 0 | 0.17 | 0 | 0.67 | 258 | 0 | 448 | 336 | 0 | 0
0 | 0.1 | 0 | 0 | 0 | 0 | 0 | 0 | 0 | 0 | 0 | 35 | 0 | 0.1 | 0 | 0.2 | 557 | 0 | 433 | 1248 | 0 | 0
0 | 0.1 | 0 | 0 | 0 | 0 | 0 | 0 | 0 | 0 | 0 | 35 | 0 | 0.1 | 0 | 0.2 | 484 | 0 | 433 | 240 | 0 | 0
0 | 0.04166667 | 0 | 0 | 0 | 0 | 0 | 0 | 0 | 0 | 0 | 7 | 0.5 | 0.25 | 0 | 0.5 | 294 | 0 | 448 | 264 | 40 | 0
0 | 0.2 | 0 | 0 | 0 | 0 | 0 | 0 | 0 | 0 | 0 | 35 | 0 | 0.2 | 0 | 0.4 | 294 | 0 | 433 | 1344 | 30 | 0
0 | 0 | 0 | 0 | 0 | 0 | 0 | 0 | 0 | 0 | 0 | 5 | 0 | 0.5 | 0 | 1 | 352 | 0 | 423 | 240 | 50 | 0
0 | 0 | 0 | 0 | 0 | 0 | 0 | 0 | 0 | 0 | 0 | 5 | 0 | 0.5 | 0 | 1 | 336 | 0 | 423 | 240 | 50 | 0
0.25 | 0 | 0 | 0 | 0 | 0 | 0 | 4.25 | 0 | 0 | 0 | 81.25 | 0 | 0 | 0 | 8.5 | 0 | 0 | 363 | 8 | 0 | 0
0.4545455 | 0 | 0 | 0 | 0 | 0 | 0.75 | 2.5 | 0 | 0 | 0 | 55.45455 | 0 | 0 | 0 | 6.5 | 0 | 0 | 373 | 2 | 0 | 0
0.1 | 0 | 0 | 0 | 0 | 0 | 0 | 0.46 | 0 | 0 | 0 | 18 | 0 | 0 | 0 | 0.92 | 0 | 0 | 373 | 2 | 0 | 0
0.11 | 0 | 0 | 0 | 0 | 0 | 0 | 0.9 | 0 | 0 | 0 | 12.2 | 0 | 0 | 0 | 1.8 | 0 | 0 | 323 | 24 | 0 | 0
0.23 | 0 | 0 | 0 | 0 | 0 | 0 | 0 | 0 | 0 | 0 | 57 | 0 | 0.55 | 0 | 1.1 | 112 | 0 | 373 | 48 | 0 | 0
0.1 | 0 | 0 | 0 | 0 | 0 | 0 | 0.21 | 0 | 0 | 0 | 10 | 0 | 0.05 | 0 | 0.42 | 215 | 0 | 383 | 192 | 0 | 0
0 | 0 | 0 | 0.1020408 | 0 | 0 | 0 | 0.4081633 | 0 | 0 | 0 | 15.30612 | 0 | 0 | 0 | 0.8163265 | 0 | 0 | 368 | 90 | 0 | 0
0.06666667 | 0 | 0 | 0 | 0 | 0 | 0 | 0.05333333 | 0 | 0 | 0 | 12.33333 | 0 | 0.32 | 0 | 0.4266667 | 150 | 0 | 373 | 1608 | 0 | 0
0.03333333 | 0 | 0 | 0 | 0 | 0 | 0 | 0.06 | 0 | 0 | 0 | 11.66667 | 0 | 0.4 | 0 | 0.52 | 150 | 0 | 373 | 648 | 0 | 0
0.1 | 0 | 0 | 0 | 0 | 0 | 0 | 0.3333333 | 0 | 0.01 | 0 | 20 | 0 | 0 | 0 | 0.6866667 | 0 | 0 | 368 | 20 | 0 | 0
0.1 | 0 | 0 | 0 | 0 | 0 | 0 | 0.28 | 0 | 0.004 | 0 | 20 | 0 | 0 | 0 | 0.568 | 0 | 0 | 368 | 48 | 0 | 0
0.09090909 | 0 | 0 | 0 | 0 | 0 | 0 | 0.2636364 | 0 | 0.009090909 | 0 | 18.18182 | 0 | 0 | 0 | 0.5454545 | 0 | 0 | 368 | 72 | 0 | 0
0.1666667 | 0 | 0 | 0 | 0 | 0 | 0 | 0.4 | 0 | 0.00625 | 0 | 18.75 | 0 | 0 | 0 | 0.8125 | 0 | 0 | 368 | 20 | 0 | 0
0.1 | 0 | 0 | 0 | 0 | 0 | 0 | 0.3 | 0 | 0.02 | 0 | 15 | 0 | 0 | 0 | 0.64 | 0 | 0 | 368 | 24 | 0 | 0
0.1 | 0 | 0 | 0 | 0 | 0 | 0 | 0.34 | 0 | 0.04 | 0 | 15 | 0 | 0 | 0 | 0.76 | 0 | 0 | 368 | 24 | 30 | 0
0.1 | 0 | 0 | 0 | 0 | 0 | 0 | 0.3 | 0 | 0.04 | 0 | 15 | 0 | 0 | 0 | 0.68 | 0 | 0 | 373 | 40 | 0 | 0
0.06578947 | 0 | 0 | 0 | 0 | 0 | 0 | 0.1217105 | 0 | 0 | 0 | 38.94737 | 0 | 1.296053 | 0 | 0.2434211 | 91 | 0 | 450 | 240 | 15 | 0
0 | 0 | 0 | 0.04597701 | 0 | 0 | 0 | 0.2873563 | 0 | 0 | 0 | 36.78161 | 0 | 0.183908 | 0 | 0.5747126 | 383 | 0 | 453 | 96 | 0 | 0
0.06289308 | 0 | 0 | 0 | 0 | 0 | 0 | 0.08176101 | 0 | 0 | 0 | 39.18239 | 0 | 0.4779874 | 0 | 0.163522 | 77 | 0 | 453 | 360 | 0 | 0
0.04 | 0 | 0 | 0 | 0 | 0 | 0 | 0.18 | 0 | 0 | 0 | 36 | 0 | 0.108 | 0.012 | 0.36 | 112 | 93 | 453 | 24 | 30 | 0
0.04 | 0 | 0 | 0 | 0 | 0 | 0 | 0.18 | 0 | 0 | 0 | 36 | 0 | 0.12 | 0 | 0.36 | 112 | 0 | 453 | 36 | 30 | 0
0.04 | 0 | 0 | 0 | 0 | 0 | 0 | 0.18 | 0 | 0 | 0 | 36 | 0 | 0.108 | 0.012 | 0.36 | 112 | 93 | 503 | 6 | 30 | 0
0.04255319 | 0 | 0 | 0 | 0 | 0 | 0 | 0.004255319 | 0 | 0 | 0 | 0.2978723 | 0 | 0.09893617 | 0.007446809 | 0.008510638 | 112 | 188 | 453 | 24 | 30 | 0
0.04545455 | 0 | 0 | 0 | 0 | 0 | 0 | 0.008636364 | 0 | 0 | 0 | 0.3181818 | 0 | 0.07609091 | 0.005727273 | 0.01727273 | 112 | 162 | 453 | 24 | 30 | 0
0.04 | 0 | 0 | 0 | 0 | 0 | 0 | 0.18 | 0 | 0 | 0 | 36 | 0 | 0.06 | 0.06 | 0.36 | 112 | 93 | 453 | 24 | 30 | 0
0.01111111 | 0 | 0 | 0 | 0 | 0 | 0 | 0.32 | 0 | 0 | 0 | 21 | 0 | 2.3 | 3.3 | 0.09 | 94 | 82 | 443 | 20 | 0 | 0
0.01111111 | 0 | 0 | 0 | 0 | 0 | 0 | 0.32 | 0 | 0 | 0 | 21 | 0 | 2.3 | 3.1 | 0.09 | 94 | 68 | 443 | 20 | 0 | 0
0.01111111 | 0 | 0 | 0 | 0 | 0 | 0 | 0.32 | 0 | 0 | 0 | 21 | 0 | 2.3 | 2.1 | 0.09 | 94 | 84 | 443 | 20 | 0 | 0
0.01111111 | 0 | 0 | 0 | 0 | 0 | 0 | 0.32 | 0 | 0 | 0 | 21 | 0 | 2.3 | 2.7 | 0.09 | 94 | 91 | 443 | 20 | 0 | 0
0.005 | 0 | 0 | 0 | 0 | 0 | 0 | 0.32 | 0 | 0 | 0 | 21 | 0 | 2.3 | 3.3 | 0.09 | 94 | 82 | 443 | 20 | 0 | 0
0.01111111 | 0 | 0 | 0 | 0 | 0 | 0 | 0.32 | 0 | 0 | 0 | 21 | 0 | 0.1 | 0.1 | 0.09 | 94 | 82 | 443 | 20 | 0 | 0
0.002 | 0 | 0 | 0 | 0 | 0 | 0 | 0.32 | 0 | 0 | 0 | 21 | 0 | 2.3 | 3.3 | 0.09 | 94 | 82 | 443 | 20 | 0 | 0
0 | 0 | 0 | 0 | 0 | 0 | 0 | 0 | 0 | 0 | 0 | 5.333333 | 1.2 | 10.79667 | 2.666667 | 0 | 94 | 74 | 453 | 168 | 0 | 0
0 | 0.2 | 0 | 0 | 0 | 0 | 0 | 0 | 0 | 0 | 0 | 110 | 0 | 4 | 0 | 0 | 91 | 0 | 453 | 1344 | 0 | 0
0.4545455 | 0 | 0 | 0 | 0 | 0 | 0 | 1.2 | 0 | 0 | 0 | 48 | 2.4 | 0 | 0 | 0 | 0 | 0 | 358 | 1440 | 0 | 0
0 | 0 | 0 | 0.1 | 0 | 0 | 0.6 | 0 | 0 | 0 | 0 | 15 | 0 | 0 | 0 | 1.2 | 0 | 0 | 423 | 168 | 0 | 0
0 | 0 | 0 | 0.1 | 0 | 0 | 0 | 0.6 | 0 | 0 | 0 | 15 | 0 | 0 | 0 | 1.2 | 0 | 0 | 423 | 240 | 0 | 0
0 | 0 | 0 | 0.1 | 0 | 0 | 0.6 | 0 | 0 | 0 | 0 | 15 | 0 | 0 | 0 | 1.2 | 0 | 0 | 373 | 120 | 0 | 0
0 | 0 | 0 | 0.1 | 0 | 0 | 0 | 0.6 | 0 | 0 | 0 | 15 | 0 | 0 | 0 | 1.2 | 0 | 0 | 373 | 240 | 0 | 0
0.1 | 0 | 0 | 0 | 0 | 0 | 0.6 | 0 | 0 | 0 | 0 | 15 | 0 | 0 | 0 | 1.2 | 0 | 0 | 423 | 168 | 0 | 0
0.1 | 0 | 0 | 0 | 0 | 0 | 0 | 0.6 | 0 | 0 | 0 | 15 | 0 | 0 | 0 | 1.2 | 0 | 0 | 423 | 240 | 0 | 0
0.1 | 0 | 0 | 0 | 0 | 0 | 0.6 | 0 | 0 | 0 | 0 | 15 | 0 | 0 | 0 | 1.2 | 0 | 0 | 373 | 240 | 0 | 0
0.025 | 0 | 0 | 0 | 0 | 0 | 0 | 0.265 | 0 | 0 | 0 | 20.4 | 0 | 0.3 | 0 | 0.83 | 158 | 0 | 413 | 110 | 30 | 0
0.03125 | 0 | 0 | 0 | 0 | 0 | 0 | 0.265 | 0 | 0 | 0 | 20.4 | 0 | 0.237 | 0 | 0.767 | 158 | 0 | 413 | 110 | 30 | 0
0.02777778 | 0 | 0 | 0 | 0 | 0 | 0 | 0.265 | 0 | 0 | 0 | 20.4 | 0 | 0.237 | 0 | 0.767 | 158 | 0 | 413 | 110 | 30 | 0
0.025 | 0 | 0 | 0 | 0 | 0 | 0 | 0.265 | 0 | 0 | 0 | 20.4 | 0 | 0.237 | 0 | 0.767 | 158 | 0 | 413 | 110 | 30 | 0
0.02272727 | 0 | 0 | 0 | 0 | 0 | 0 | 0.265 | 0 | 0 | 0 | 20.4 | 0 | 0.237 | 0 | 0.767 | 158 | 0 | 413 | 110 | 30 | 0
0.04166667 | 0 | 0 | 0 | 0 | 0 | 0 | 0.265 | 0 | 0 | 0 | 20.4 | 0 | 0.178 | 0 | 0.708 | 158 | 0 | 413 | 110 | 30 | 0
0.03571429 | 0 | 0 | 0 | 0 | 0 | 0 | 0.265 | 0 | 0 | 0 | 20.4 | 0 | 0.178 | 0 | 0.708 | 158 | 0 | 413 | 110 | 30 | 0
0.03333333 | 0 | 0 | 0 | 0 | 0 | 0 | 0.265 | 0 | 0 | 0 | 20.4 | 0 | 0.178 | 0 | 0.708 | 158 | 0 | 413 | 110 | 30 | 0
0.03125 | 0 | 0 | 0 | 0 | 0 | 0 | 0.265 | 0 | 0 | 0 | 20.4 | 0 | 0.178 | 0 | 0.708 | 158 | 0 | 413 | 110 | 30 | 0
0.02777778 | 0 | 0 | 0 | 0 | 0 | 0 | 0.265 | 0 | 0 | 0 | 20.4 | 0 | 0.178 | 0 | 0.708 | 158 | 0 | 413 | 110 | 30 | 0
0.05 | 0 | 0 | 0 | 0 | 0 | 0 | 0.265 | 0 | 0 | 0 | 20.4 | 0 | 0.119 | 0 | 0.649 | 158 | 0 | 413 | 110 | 30 | 0
0.02272727 | 0 | 0 | 0 | 0 | 0 | 0 | 0.265 | 0 | 0 | 0 | 20.4 | 0 | 0.178 | 0 | 0.708 | 158 | 0 | 413 | 110 | 30 | 0
0.02 | 0 | 0 | 0 | 0 | 0 | 0 | 0.265 | 0 | 0 | 0 | 20.4 | 0 | 0.178 | 0 | 0.708 | 158 | 0 | 413 | 110 | 30 | 0
0.01666667 | 0 | 0 | 0 | 0 | 0 | 0 | 0.265 | 0 | 0 | 0 | 20.4 | 0 | 0.178 | 0 | 0.708 | 158 | 0 | 413 | 110 | 30 | 0
0.02 | 0 | 0 | 0 | 0 | 0 | 0 | 0.265 | 0 | 0 | 0 | 20.4 | 0 | 0.356 | 0 | 0.886 | 158 | 0 | 413 | 110 | 30 | 0
0.02 | 0 | 0 | 0 | 0 | 0 | 0 | 0.265 | 0 | 0 | 0 | 20.4 | 0 | 0.237 | 0 | 0.767 | 158 | 0 | 413 | 110 | 30 | 0
0.06666667 | 0 | 0 | 0 | 0 | 0 | 0 | 0.265 | 0 | 0 | 0 | 20.4 | 0 | 0.237 | 0 | 0.767 | 158 | 0 | 413 | 110 | 30 | 0
0 | 0 | 0 | 0 | 0 | 0 | 0 | 0.05 | 0 | 0 | 0 | 50 | 0 | 0.1 | 0 | 0.3 | 327 | 0 | 423 | 432 | 0 | 0
0 | 0 | 0 | 0 | 0.4285714 | 0 | 0 | 0 | 0 | 0 | 0 | 14.28571 | 0.7142857 | 0.7142857 | 0 | 0.7142857 | 185 | 0 | 433 | 216 | 0 | 0
0 | 0 | 0 | 0 | 0.4992504 | 0 | 0 | 0 | 0 | 0 | 0 | 10.49475 | 0.7496252 | 0.7496252 | 0 | 0.7496252 | 174 | 0 | 448 | 336 | 30 | 0
0.03333333 | 0 | 0 | 0 | 0 | 0 | 0.285 | 0 | 0 | 0 | 0 | 40 | 0 | 0.2 | 0 | 0.3 | 210 | 0 | 443 | 168 | 30 | 0
0.03333333 | 0 | 0 | 0 | 0 | 0 | 0.285 | 0 | 0 | 0 | 0 | 40 | 0 | 0.2 | 0 | 0.3 | 210 | 0 | 443 | 48 | 30 | 0
0.03333333 | 0 | 0 | 0 | 0 | 0 | 0.285 | 0 | 0 | 0 | 0 | 40 | 0 | 0.2 | 0 | 0.3 | 210 | 0 | 443 | 168 | 30 | 0
0.03333333 | 0 | 0 | 0 | 0 | 0 | 0.285 | 0 | 0 | 0 | 0 | 40 | 0 | 0.2 | 0 | 0.3 | 210 | 0 | 443 | 168 | 30 | 0
0.03333333 | 0 | 0 | 0 | 0 | 0 | 0.285 | 0 | 0 | 0 | 0 | 40 | 0 | 0.2 | 0 | 0.3 | 210 | 0 | 443 | 72 | 30 | 0
0.01666667 | 0 | 0 | 0 | 0 | 0 | 0.215 | 0 | 0 | 0 | 0 | 40 | 0 | 0.2 | 0 | 0.3 | 210 | 0 | 443 | 168 | 30 | 0
0.01666667 | 0 | 0 | 0 | 0 | 0 | 0.215 | 0 | 0 | 0 | 0 | 40 | 0 | 0.2 | 0 | 0.3 | 210 | 0 | 443 | 168 | 30 | 0
0.01428571 | 0 | 0 | 0 | 0 | 0 | 0.205 | 0 | 0 | 0 | 0 | 40 | 0 | 0.2 | 0 | 0.3 | 210 | 0 | 443 | 168 | 30 | 0
0 | 0 | 0 | 0 | 0 | 0 | 0 | 0 | 0 | 0 | 0 | 15 | 0.5 | 0.5 | 0 | 0.5 | 210 | 0 | 423 | 216 | 60 | 0
0 | 0 | 0 | 0 | 0 | 0 | 0 | 0 | 0 | 0 | 0 | 15 | 0.5 | 0.5 | 0 | 0.5 | 210 | 0 | 423 | 312 | 60 | 0
0 | 0 | 0 | 0 | 0 | 0 | 0 | 0 | 0 | 0 | 0 | 15 | 0.5 | 0.5 | 0 | 0.5 | 210 | 0 | 448 | 648 | 60 | 0
0 | 0 | 0 | 0 | 0 | 0 | 0 | 0 | 0 | 0 | 0 | 14 | 0.5 | 0.5 | 0 | 0.5 | 210 | 0 | 423 | 312 | 60 | 0
0 | 0 | 0 | 0 | 0 | 0 | 0 | 0 | 0 | 0 | 0 | 6.8 | 0.5 | 0.5 | 0 | 0.5 | 210 | 0 | 408 | 86.4 | 60 | 0
0 | 0 | 0 | 0 | 0 | 0 | 0 | 0 | 0 | 0 | 0 | 4.4 | 0.5 | 0.5 | 0 | 0.5 | 210 | 0 | 448 | 144 | 60 | 0
0 | 0 | 0 | 0 | 0 | 0 | 0 | 0 | 0 | 0 | 0 | 15 | 0.5 | 0.5 | 0 | 0.5 | 210 | 0 | 423 | 288 | 60 | 0
0 | 0 | 0 | 0 | 0 | 0 | 0 | 0 | 0 | 0 | 0 | 5.2 | 0.5 | 0.5 | 0 | 0.5 | 205 | 0 | 448 | 312 | 60 | 0
0 | 0.037 | 0 | 0 | 0 | 0 | 0 | 0.18 | 0 | 0 | 0 | 43.3 | 0 | 0.3 | 0 | 0.3 | 205 | 0 | 423 | 408 | 0 | 0
0 | 0 | 0 | 0 | 1 | 0 | 0 | 0 | 0 | 0 | 0 | 14 | 1 | 1 | 0 | 1 | 214 | 0 | 423 | 14 | 30 | 1
0 | 0 | 0 | 0 | 0.612903 | 0 | 0 | 0 | 0 | 0 | 0 | 2.4193545 | 0.4029999 | 0.46774187 | 0 | 0.46774187 | 282 | 0 | 473 | 48 | 0 | 1
0 | 0 | 0 | 0 | 0.4705882 | 0 | 0 | 0 | 0 | 0 | 0 | 1.617647 | 0.338 | 0.3676471 | 0 | 0.3676471 | 282 | 0 | 473 | 48 | 0 | 1
0 | 0.05 | 0 | 0 | 0 | 0 | 0 | 0 | 0 | 0 | 0 | 8.25 | 0 | 0.22 | 0 | 0.44 | 370 | 0 | 325 | 336 | 0 | 0
0 | 0.025 | 0 | 0 | 0 | 0 | 0 | 0 | 0 | 0 | 0 | 7.875 | 0 | 0.21 | 0 | 0.42 | 370 | 0 | 325 | 336 | 0 | 0
0 | 0.025 | 0 | 0 | 0 | 0 | 0 | 0 | 0 | 0 | 0 | 7.875 | 0 | 0.21 | 0 | 0.42 | 370 | 0 | 325 | 336 | 0 | 0
0 | 0.1 | 0 | 0 | 0 | 0 | 0 | 0 | 0 | 0 | 0 | 1.2 | 0 | 0.24 | 0 | 0.48 | 370 | 0 | 325 | 336 | 0 | 0
0 | 0.1 | 0 | 0 | 0 | 0 | 0 | 0 | 0 | 0 | 0 | 2.4 | 0 | 0.24 | 0 | 0.48 | 370 | 0 | 325 | 336 | 0 | 0
0 | 0.05 | 0 | 0 | 0 | 0 | 0 | 0 | 0 | 0 | 0 | 2.2 | 0 | 0.22 | 0 | 0.44 | 370 | 0 | 325 | 336 | 0 | 0
0 | 0.025 | 0 | 0 | 0 | 0 | 0 | 0 | 0 | 0 | 0 | 2.1 | 0 | 0.21 | 0 | 0.42 | 370 | 0 | 325 | 336 | 0 | 0
0 | 0.035 | 0 | 0 | 0 | 0 | 0 | 0 | 0 | 0 | 0 | 20 | 0.321 | 0.321 | 0 | 0.642 | 319 | 0 | 433 | 1152 | 43 | 0
0.01 | 0 | 0 | 0 | 0 | 0 | 0 | 0 | 0 | 0 | 0 | 7 | 0.5 | 0.25 | 0 | 0.5 | 189 | 0 | 448 | 336 | 30 | 0
0.1333333 | 0 | 0 | 0 | 0 | 0 | 0 | 0 | 0 | 0 | 0 | 7 | 0.5 | 0.25 | 0 | 0.5 | 189 | 0 | 448 | 336 | 30 | 0
0.04 | 0 | 0 | 0 | 0 | 0 | 0 | 0 | 0 | 0 | 0 | 7 | 0.5 | 0.25 | 0 | 0.5 | 189 | 0 | 448 | 336 | 30 | 0
0 | 0 | 0 | 0 | 0 | 0 | 0 | 0 | 0 | 0 | 0 | 7 | 0.54 | 0.54 | 0 | 1.08 | 214 | 0 | 418 | 48 | 30 | 0
0.025 | 0 | 0 | 0 | 0 | 0 | 0 | 0.3333333 | 0 | 0 | 0 | 40 | 0 | 0.1666667 | 0 | 0.7333333 | 280 | 0 | 448 | 240 | 0 | 0
0 | 0 | 0 | 0 | 0.2004802 | 0 | 0 | 0 | 0 | 0 | 0 | 8.403361 | 0.6002401 | 0.30012 | 0 | 0.6002401 | 396 | 0 | 448 | 384 | 30 | 0
0 | 0 | 0 | 0 | 1 | 0 | 0 | 0 | 0 | 0 | 0 | 2 | 0.5 | 0.5 | 0 | 0.5 | 160 | 0 | 443 | 72 | 0 | 1
0 | 0 | 0 | 0 | 1 | 0 | 0 | 0 | 0 | 0 | 0 | 2 | 0.5 | 0.5 | 0 | 0.5 | 160 | 0 | 443 | 72 | 0 | 1
0 | 0 | 0 | 0 | 4 | 0 | 0 | 0 | 0 | 0 | 0 | 5 | 1.25 | 1.25 | 0 | 1.25 | 160 | 0 | 443 | 72 | 0 | 1
0 | 0 | 0 | 0 | 4 | 0 | 0 | 0 | 0 | 0 | 0 | 5 | 1.25 | 1.25 | 0 | 1.25 | 160 | 0 | 443 | 72 | 0 | 1
0 | 0 | 0 | 0 | 4 | 0 | 0 | 0 | 0 | 0 | 0 | 5 | 1.25 | 1.25 | 0 | 1.25 | 160 | 0 | 443 | 72 | 0 | 1
0 | 0 | 0 | 0 | 4 | 0 | 0 | 0 | 0 | 0 | 0 | 5 | 1.25 | 1.25 | 0 | 1.25 | 215 | 0 | 443 | 72 | 0 | 1
0 | 0 | 0 | 0 | 4 | 0 | 0 | 0 | 0 | 0 | 0 | 5 | 1.25 | 1.25 | 0 | 1.25 | 215 | 0 | 443 | 72 | 0 | 1
0 | 0 | 0 | 0 | 4 | 0 | 0 | 0 | 0 | 0 | 0 | 5 | 1.25 | 1.25 | 0 | 1.25 | 215 | 0 | 443 | 72 | 0 | 1
0 | 0 | 0 | 0 | 4 | 0 | 0 | 0 | 0 | 0 | 0 | 15 | 1.25 | 1.25 | 0 | 1.25 | 215 | 0 | 443 | 72 | 0 | 1
0 | 0 | 0 | 0 | 0.4925373 | 0 | 0 | 0 | 0 | 0 | 0 | 1.492537 | 0.3731343 | 0.3731343 | 0 | 0.3731343 | 193 | 0 | 443 | 24 | 0 | 1
0 | 0 | 0 | 0 | 0.4925373 | 0 | 0 | 0 | 0 | 0 | 0 | 1.492537 | 0.3731343 | 0.3731343 | 0 | 0.3731343 | 193 | 0 | 443 | 24 | 0 | 1
0 | 0 | 0 | 0 | 0.4925373 | 0 | 0 | 0 | 0 | 0 | 0 | 1.492537 | 0.3731343 | 0.3731343 | 0 | 0.3731343 | 193 | 0 | 443 | 24 | 0 | 1
0 | 0 | 0 | 0 | 0.4925373 | 0 | 0 | 0 | 0 | 0 | 0 | 1.492537 | 0.3731343 | 0.3731343 | 0 | 0.3731343 | 193 | 0 | 443 | 24 | 0 | 1
0 | 0 | 0 | 0 | 0.4925373 | 0 | 0 | 0 | 0 | 0 | 0 | 1.492537 | 0.3731343 | 0.3731343 | 0 | 0.3731343 | 193 | 0 | 443 | 24 | 0 | 1
0 | 0 | 0 | 0 | 0.5 | 0 | 0 | 0 | 0 | 0 | 0 | 1.5 | 0.25 | 0.25 | 0 | 0.25 | 193 | 0 | 443 | 24 | 0 | 1
0 | 0 | 0 | 0 | 0.5 | 0 | 0 | 0 | 0 | 0 | 0 | 3 | 0.25 | 0.25 | 0 | 0.25 | 193 | 0 | 443 | 24 | 0 | 1
0 | 0 | 0 | 0 | 1 | 0 | 0 | 0 | 0 | 0 | 0 | 2 | 0.25 | 0.25 | 0 | 0.25 | 193 | 0 | 443 | 24 | 0 | 1
0 | 0 | 0 | 0 | 1 | 0 | 0 | 0 | 0 | 0 | 0 | 4 | 0.25 | 0.25 | 0 | 0.25 | 193 | 0 | 443 | 24 | 0 | 1
0 | 0 | 0 | 0 | 0.25 | 0 | 0 | 0 | 0 | 0 | 0 | 3.75 | 0.3125 | 0.3125 | 0 | 0.3125 | 214 | 0 | 448 | 24 | 0 | 1
0 | 0 | 0 | 0 | 0.5 | 0 | 0 | 0 | 0 | 0 | 0 | 4.5 | 0.15 | 0.375 | 0 | 0.375 | 214 | 0 | 448 | 24 | 0 | 1
0 | 0 | 0 | 0 | 0.1 | 0 | 0 | 0 | 0 | 0 | 0 | 3.3 | 0.11 | 0.275 | 0 | 0.275 | 214 | 0 | 448 | 24 | 0 | 1
0 | 0 | 0 | 0 | 0.5 | 0 | 0 | 0 | 0 | 0 | 0 | 4.5 | 0.15 | 0.375 | 0 | 0.375 | 214 | 0 | 448 | 24 | 0 | 1
0 | 0 | 0 | 0 | 0.5 | 0 | 0 | 0 | 0 | 0 | 0 | 4.5 | 0.3 | 0.375 | 0 | 0.375 | 214 | 0 | 448 | 24 | 0 | 1
0 | 0 | 0 | 0 | 0.5 | 0 | 0 | 0 | 0 | 0 | 0 | 4.5 | 0.15 | 0.375 | 0 | 0.375 | 228 | 0 | 448 | 168 | 0 | 1
0 | 0 | 0 | 0 | 0.5 | 0 | 0 | 0 | 0 | 0 | 0 | 4.5 | 0.3 | 0.375 | 0 | 0.375 | 228 | 0 | 448 | 168 | 0 | 1
0 | 0 | 0 | 0 | 0.5 | 0 | 0 | 0 | 0 | 0 | 0 | 4.5 | 0.15 | 0.375 | 0 | 0.375 | 218 | 0 | 448 | 168 | 0 | 1
0 | 0 | 0 | 0 | 0.5 | 0 | 0 | 0 | 0 | 0 | 0 | 4.5 | 0.15 | 0.375 | 0 | 0.375 | 218 | 0 | 448 | 168 | 0 | 1
0 | 0 | 0 | 0 | 0.1 | 0 | 0 | 0 | 0 | 0 | 0 | 3.3 | 0.11 | 0.275 | 0 | 0.275 | 218 | 0 | 448 | 168 | 0 | 1
0 | 0 | 0 | 0 | 0.5 | 0 | 0 | 0 | 0 | 0 | 0 | 4.5 | 0.3 | 0.375 | 0 | 0.375 | 218 | 0 | 448 | 168 | 0 | 1
0 | 0 | 0 | 0 | 0.1 | 0 | 0 | 0 | 0 | 0 | 0 | 3.3 | 0.22 | 0.275 | 0 | 0.275 | 218 | 0 | 448 | 168 | 0 | 1
0 | 0 | 0 | 0 | 0.5 | 0 | 0 | 0 | 0 | 0 | 0 | 10.5 | 0.3 | 0.375 | 0 | 0.375 | 218 | 0 | 448 | 168 | 0 | 1
0 | 0 | 0 | 0 | 0.5 | 0 | 0 | 0 | 0 | 0 | 0 | 10.5 | 0.375 | 0.375 | 0 | 0.375 | 218 | 0 | 448 | 168 | 0 | 1
0 | 0 | 0 | 0 | 1 | 0 | 0 | 0 | 0 | 0 | 0 | 3 | 0.6 | 0.6 | 0 | 0.6 | 233 | 0 | 433 | 48 | 0 | 1
0 | 0 | 0 | 0 | 1 | 0 | 0 | 0 | 0 | 0 | 0 | 6 | 0.6 | 0.6 | 0 | 0.6 | 233 | 0 | 433 | 48 | 0 | 1
0 | 0 | 0 | 0 | 0.5 | 0 | 0 | 0 | 0 | 0 | 0 | 4.5 | 0.45 | 0.45 | 0 | 0.45 | 233 | 0 | 433 | 48 | 0 | 1
0 | 0 | 0 | 0 | 0.2 | 0 | 0 | 0 | 0 | 0 | 0 | 1.8 | 0.36 | 0.36 | 0 | 0.36 | 233 | 0 | 433 | 48 | 0 | 1
0 | 0 | 0 | 0 | 0.2 | 0 | 0 | 0 | 0 | 0 | 0 | 3.6 | 0.36 | 0.36 | 0 | 0.36 | 233 | 0 | 433 | 48 | 0 | 1
0 | 0 | 0 | 0 | 0.25 | 0 | 0 | 0 | 0 | 0 | 0 | 3.75 | 0.3125 | 0.3125 | 0 | 0.3125 | 214 | 0 | 448 | 24 | 0 | 1
0 | 0 | 0 | 0 | 0.5 | 0 | 0 | 0 | 0 | 0 | 0 | 4.5 | 0.375 | 0.375 | 0 | 0.375 | 214 | 0 | 448 | 24 | 0 | 1
0 | 0 | 0 | 0 | 0.5 | 0 | 0 | 0 | 0 | 0 | 0 | 4.5 | 0.375 | 0.375 | 0 | 0.375 | 214 | 0 | 448 | 24 | 0 | 1
0 | 0 | 0 | 0 | 0.25 | 0 | 0 | 0 | 0 | 0 | 0 | 3.75 | 0.3125 | 0.3125 | 0 | 0.3125 | 214 | 0 | 448 | 24 | 0 | 1
0 | 0 | 0 | 0 | 0.5 | 0 | 0 | 0 | 0 | 0 | 0 | 4.5 | 0.375 | 0.375 | 0 | 0.375 | 214 | 0 | 448 | 24 | 0 | 1
0 | 0 | 0 | 0 | 0.5 | 0 | 0 | 0 | 0 | 0 | 0 | 4.5 | 0.375 | 0.375 | 0 | 0.375 | 214 | 0 | 448 | 24 | 0 | 1
0 | 0 | 0 | 0 | 0.1 | 0 | 0 | 0 | 0 | 0 | 0 | 3.3 | 0.275 | 0.275 | 0 | 0.275 | 214 | 0 | 448 | 24 | 0 | 1
0 | 0 | 0 | 0 | 0.5 | 0 | 0 | 0 | 0 | 0 | 0 | 4.5 | 0.375 | 0.375 | 0 | 0.375 | 214 | 0 | 448 | 24 | 0 | 1
0 | 0 | 0 | 0 | 0.1 | 0 | 0 | 0 | 0 | 0 | 0 | 3.3 | 0.275 | 0.275 | 0 | 0.275 | 214 | 0 | 448 | 24 | 0 | 1
0 | 0 | 0 | 0 | 0.5 | 0 | 0 | 0 | 0 | 0 | 0 | 4.5 | 0.3 | 0.375 | 0 | 0.375 | 228 | 0 | 448 | 168 | 0 | 1
0 | 0 | 0 | 0 | 0.5 | 0 | 0 | 0 | 0 | 0 | 0 | 4.5 | 0.375 | 0.375 | 0 | 0.375 | 228 | 0 | 448 | 168 | 0 | 1
0 | 0 | 0 | 0 | 0.5 | 0 | 0 | 0 | 0 | 0 | 0 | 4.5 | 0.375 | 0.375 | 0 | 0.375 | 218 | 0 | 448 | 168 | 0 | 1
0 | 0 | 0 | 0 | 0.5 | 0 | 0 | 0 | 0 | 0 | 0 | 4.5 | 0.375 | 0.375 | 0 | 0.375 | 218 | 0 | 448 | 168 | 0 | 1
0 | 0 | 0 | 0 | 0.1 | 0 | 0 | 0 | 0 | 0 | 0 | 3.3 | 0.275 | 0.275 | 0 | 0.275 | 218 | 0 | 448 | 168 | 0 | 1
0 | 0 | 0 | 0 | 0.1 | 0 | 0 | 0 | 0 | 0 | 0 | 3.3 | 0.275 | 0.275 | 0 | 0.275 | 218 | 0 | 448 | 168 | 0 | 1
0 | 0 | 0 | 0 | 1 | 0 | 0 | 0 | 0 | 0 | 0 | 2 | 0.8 | 0.8 | 0 | 0.8 | 205 | 0 | 448 | 336 | 0 | 1
0.033 | 0 | 0 | 0 | 1 | 0 | 0 | 0 | 0 | 0 | 0 | 2 | 0.8 | 0.8 | 0 | 0.8 | 205 | 0 | 448 | 336 | 0 | 1
0 | 0.033 | 0 | 0 | 1 | 0 | 0 | 0 | 0 | 0 | 0 | 2 | 0.8 | 0.8 | 0 | 0.8 | 205 | 0 | 448 | 336 | 0 | 1
0 | 0 | 0 | 0 | 1 | 0 | 0 | 0 | 0 | 0 | 0 | 30 | 0.8 | 0.8 | 0 | 0.8 | 205 | 0 | 448 | 336 | 0 | 1
0.033 | 0 | 0 | 0 | 1 | 0 | 0 | 0 | 0 | 0 | 0 | 30 | 0.8 | 0.8 | 0 | 0.8 | 205 | 0 | 448 | 336 | 0 | 1
0 | 0.033 | 0 | 0 | 1 | 0 | 0 | 0 | 0 | 0 | 0 | 30 | 0.8 | 0.8 | 0 | 0.8 | 205 | 0 | 448 | 336 | 0 | 1
0 | 0 | 0 | 0 | 0.2 | 0 | 0 | 0 | 0 | 0 | 0 | 2 | 0.8 | 0.8 | 0 | 0.8 | 205 | 0 | 448 | 336 | 0 | 1
0.033 | 0 | 0 | 0 | 0.2 | 0 | 0 | 0 | 0 | 0 | 0 | 2 | 0.8 | 0.8 | 0 | 0.8 | 205 | 0 | 448 | 336 | 0 | 1
0 | 0.033 | 0 | 0 | 0.2 | 0 | 0 | 0 | 0 | 0 | 0 | 2 | 0.8 | 0.8 | 0 | 0.8 | 205 | 0 | 448 | 336 | 0 | 1
0.033 | 0 | 0 | 0 | 0.2 | 0 | 0 | 0 | 0 | 0 | 0 | 30 | 0.8 | 0.8 | 0 | 0.8 | 205 | 0 | 448 | 336 | 0 | 1
0 | 0.033 | 0 | 0 | 0.2 | 0 | 0 | 0 | 0 | 0 | 0 | 30 | 0.8 | 0.8 | 0 | 0.8 | 205 | 0 | 448 | 336 | 0 | 1
0 | 0 | 0 | 0 | 1 | 0 | 0 | 0 | 0 | 0 | 0 | 10 | 0.8 | 0.8 | 0 | 0.8 | 205 | 0 | 448 | 336 | 0 | 1
0.033 | 0 | 0 | 0 | 1 | 0 | 0 | 0 | 0 | 0 | 0 | 10 | 0.8 | 0.8 | 0 | 0.8 | 205 | 0 | 448 | 336 | 0 | 1
0 | 0.033 | 0 | 0 | 1 | 0 | 0 | 0 | 0 | 0 | 0 | 10 | 0.8 | 0.8 | 0 | 0.8 | 205 | 0 | 448 | 336 | 0 | 1
0 | 0 | 0 | 0 | 0 | 0 | 0 | 0 | 0 | 0 | 0 | 4.13 | 0.5 | 0.5 | 0 | 0.5 | 217 | 0 | 423 | 232.8 | 0 | 0
0 | 0 | 0 | 0 | 0 | 0 | 0 | 0 | 0 | 0 | 0 | 8.33 | 0.5 | 0.5 | 0 | 0.5 | 217 | 0 | 423 | 232.8 | 0 | 0
0 | 0 | 0 | 0 | 0 | 0 | 0 | 0 | 0 | 0 | 0 | 2.97 | 0.5 | 0.5 | 0 | 0.5 | 217 | 0 | 438 | 144 | 0 | 0
0 | 0 | 0 | 0 | 0 | 0 | 0 | 0 | 0 | 0 | 0 | 3.92 | 0.5 | 0.5 | 0 | 0.5 | 217 | 0 | 438 | 144 | 0 | 0
0 | 0 | 0 | 0 | 0 | 0 | 0 | 0 | 0 | 0 | 0 | 4.64 | 0.5 | 0.5 | 0 | 0.5 | 217 | 0 | 438 | 144 | 0 | 0
0 | 0 | 0 | 0 | 0 | 0 | 0 | 0 | 0 | 0 | 0 | 8.33 | 0.5 | 0.5 | 0 | 0.5 | 217 | 0 | 438 | 144 | 0 | 0
0 | 0 | 0 | 0 | 0 | 0 | 0 | 0 | 0 | 0 | 0 | 3.45 | 0.5 | 0.5 | 0 | 0.5 | 217 | 0 | 443 | 153.6 | 0 | 0
0 | 0 | 0 | 0 | 1 | 0 | 0 | 0 | 0 | 0 | 0 | 6 | 0.4 | 0.5 | 0 | 0.5 | 231 | 0 | 443 | 24 | 0 | 0
0 | 0 | 0 | 0 | 0.2 | 0 | 0 | 0 | 0 | 0 | 0 | 4.8 | 0.6 | 0.6 | 0 | 0.6 | 237 | 0 | 423 | 48 | 0 | 0
0 | 0 | 0 | 0 | 0.2 | 0 | 0 | 0 | 0 | 0 | 0 | 4.8 | 0.6 | 0.6 | 0 | 0.6 | 237 | 0 | 423 | 480 | 0 | 0
0 | 0 | 0 | 0 | 0.1 | 0 | 0 | 0 | 0 | 0 | 0 | 4.4 | 0.55 | 0.55 | 0 | 0.55 | 237 | 0 | 423 | 48 | 0 | 0
0 | 0 | 0 | 0 | 0.1 | 0 | 0 | 0 | 0 | 0 | 0 | 4.4 | 0.55 | 0.55 | 0 | 0.55 | 237 | 0 | 423 | 432 | 0 | 0
0 | 0 | 0 | 0 | 0.05 | 0 | 0 | 0 | 0 | 0 | 0 | 4.2 | 0.525 | 0.525 | 0 | 0.525 | 237 | 0 | 423 | 96 | 0 | 0
0 | 0 | 0 | 0 | 0.05 | 0 | 0 | 0 | 0 | 0 | 0 | 4.2 | 0.525 | 0.525 | 0 | 0.525 | 237 | 0 | 423 | 456 | 0 | 0
0 | 0 | 0 | 0 | 0.02 | 0 | 0 | 0 | 0 | 0 | 0 | 4.08 | 0.51 | 0.51 | 0 | 0.51 | 237 | 0 | 423 | 336 | 0 | 0
0 | 0 | 0 | 0 | 0.02 | 0 | 0 | 0 | 0 | 0 | 0 | 4.08 | 0.51 | 0.51 | 0 | 0.51 | 237 | 0 | 423 | 720 | 0 | 0
0.04 | 0 | 0 | 0 | 0.2 | 0 | 0 | 0 | 0 | 0 | 0 | 8.7 | 0.65 | 0.65 | 0 | 0.65 | 238 | 0 | 448 | 144 | 0 | 0
0 | 0 | 0 | 0 | 0 | 0 | 0 | 0 | 0 | 0 | 0 | 7.7 | 0.5 | 0.5 | 0 | 0.5 | 191 | 0 | 423 | 456 | 60 | 0
0.0165 | 0 | 0 | 0 | 0 | 0 | 0 | 0.05 | 0 | 0 | 0 | 40 | 0 | 0.1 | 0 | 0.2 | 188 | 0 | 448 | 140 | 0 | 0
0.011 | 0 | 0 | 0 | 0 | 0 | 0 | 0.05 | 0 | 0 | 0 | 26 | 0 | 0.1 | 0 | 0.2 | 188 | 0 | 448 | 146 | 0 | 0
0.0165 | 0 | 0 | 0 | 0 | 0 | 0 | 0.05 | 0 | 0 | 0 | 26 | 0 | 0.1 | 0 | 0.2 | 188 | 0 | 448 | 140 | 0 | 0
0.025 | 0 | 0 | 0 | 0 | 0 | 0 | 0.05 | 0 | 0 | 0 | 26 | 0 | 0.1 | 0 | 0.2 | 188 | 0 | 448 | 210 | 0 | 0
0.033 | 0 | 0 | 0 | 0 | 0 | 0 | 0.05 | 0 | 0 | 0 | 26 | 0 | 0.1 | 0 | 0.2 | 188 | 0 | 448 | 210 | 0 | 0
0 | 0.01333333 | 0 | 0 | 0.3333333 | 0 | 0 | 0 | 0 | 0 | 0 | 26.66667 | 0 | 0.3333333 | 0 | 0.6666667 | 214 | 0 | 448 | 336 | 0 | 0
0 | 0 | 0 | 0 | 0 | 0 | 0 | 0 | 0 | 0 | 0 | 7 | 0.56 | 0.28 | 0 | 0.56 | 258 | 0 | 408 | 672 | 60 | 0
0 | 0 | 0 | 0 | 0 | 0 | 0 | 0 | 0 | 0 | 0 | 7 | 0.56 | 0.28 | 0 | 0.56 | 258 | 0 | 408 | 144 | 60 | 0
0 | 0 | 0 | 0 | 0 | 0 | 0 | 0 | 0 | 0 | 0 | 7 | 0.56 | 0.28 | 0 | 0.56 | 258 | 0 | 408 | 240 | 60 | 0
0 | 0 | 0 | 0 | 0 | 0 | 0 | 0 | 0 | 0 | 0 | 7 | 0.56 | 0.28 | 0 | 0.56 | 258 | 0 | 408 | 504 | 60 | 0
0 | 0 | 0 | 0 | 0 | 0 | 0 | 0 | 0 | 0 | 0 | 7 | 0.56 | 0.28 | 0 | 0.56 | 258 | 0 | 408 | 312 | 60 | 0
0 | 0 | 0 | 0 | 0 | 0 | 0 | 0 | 0 | 0 | 0 | 7 | 0.56 | 0.28 | 0 | 0.56 | 258 | 0 | 408 | 408 | 60 | 0
0 | 0 | 0 | 0 | 0 | 0 | 0 | 0 | 0 | 0 | 0 | 4 | 0.56 | 0.28 | 0 | 0.56 | 258 | 0 | 408 | 348 | 60 | 0
0 | 0 | 0 | 0 | 0 | 0 | 0 | 0 | 0 | 0 | 0 | 10 | 0.56 | 0.28 | 0 | 0.56 | 258 | 0 | 408 | 504 | 60 | 0
0 | 0.01 | 0 | 0 | 0 | 0 | 0 | 0 | 0 | 0 | 0 | 7 | 0.64 | 0.29 | 0 | 0.58 | 258 | 0 | 408 | 504 | 60 | 0
0 | 0.005555556 | 0 | 0 | 0 | 0 | 0 | 0 | 0 | 0 | 0 | 7 | 0.64 | 0.29 | 0 | 0.58 | 258 | 0 | 408 | 168 | 60 | 0
0 | 0.006756757 | 0 | 0 | 0 | 0 | 0 | 0 | 0 | 0 | 0 | 7 | 0.64 | 0.29 | 0 | 0.58 | 258 | 0 | 408 | 336 | 60 | 0
0 | 0.007042254 | 0 | 0 | 0 | 0 | 0 | 0 | 0 | 0 | 0 | 7 | 0.64 | 0.29 | 0 | 0.58 | 258 | 0 | 408 | 504 | 60 | 0
0 | 0 | 0 | 0 | 0 | 0 | 0 | 0 | 0 | 0 | 0 | 5 | 0.5 | 0.25 | 0 | 0.5 | 258 | 0 | 443 | 168 | 60 | 0
0 | 0 | 0 | 0 | 0 | 0 | 0 | 0 | 0 | 0 | 0 | 5 | 0.5 | 0.25 | 0 | 0.5 | 258 | 0 | 473 | 96 | 60 | 0
0 | 0 | 0 | 0 | 0 | 0 | 0 | 0 | 0 | 0 | 0 | 10 | 0.5 | 0.25 | 0 | 0.5 | 258 | 0 | 443 | 168 | 60 | 0
0 | 0 | 0 | 0 | 0 | 0 | 0 | 0 | 0 | 0 | 0 | 5 | 0.5 | 0.25 | 0 | 0.5 | 258 | 0 | 473 | 96 | 60 | 0
0 | 0 | 0 | 0 | 0.03305785 | 0 | 0 | 0 | 0 | 0 | 0 | 5.165289 | 0.5165289 | 0.2582645 | 0 | 0.5165289 | 258 | 0 | 443 | 120 | 60 | 0
0 | 0 | 0 | 0 | 0.1013216 | 0 | 0 | 0 | 0 | 0 | 0 | 5.506608 | 0.5506608 | 0.2753304 | 0 | 0.5506608 | 258 | 0 | 443 | 120 | 60 | 0
0 | 0 | 0 | 0 | 0.01265823 | 0 | 0 | 0 | 0 | 0 | 0 | 5.063291 | 0.5063291 | 0.2531646 | 0 | 0.5063291 | 258 | 0 | 443 | 120 | 60 | 0
0 | 0 | 0 | 0 | 0.25 | 0 | 0 | 0 | 0 | 0 | 0 | 6.25 | 0.625 | 0.3125 | 0 | 0.625 | 258 | 0 | 443 | 120 | 60 | 0
0 | 0 | 0 | 0 | 1 | 0 | 0 | 0 | 0 | 0 | 0 | 10 | 1 | 0.5 | 0 | 1 | 258 | 0 | 443 | 120 | 60 | 0
0 | 0 | 0 | 0 | 0.1 | 0 | 0 | 0 | 0 | 0 | 0 | 5.5 | 0 | 0.275 | 0 | 0.55 | 258 | 0 | 448 | 600 | 60 | 0
0 | 0 | 0 | 0 | 0.1 | 0 | 0 | 0 | 0 | 0 | 0 | 5.5 | 0.077 | 0.275 | 0 | 0.55 | 258 | 0 | 448 | 240 | 60 | 0
0 | 0 | 0 | 0 | 0.1 | 0 | 0 | 0 | 0 | 0 | 0 | 5.5 | 0.55 | 0.275 | 0 | 0.55 | 258 | 0 | 448 | 120 | 60 | 0
0 | 0 | 0 | 0 | 0.1 | 0 | 0 | 0 | 0 | 0 | 0 | 5.5 | 0.55 | 0.275 | 0 | 0.55 | 258 | 0 | 448 | 240 | 60 | 0
0 | 0 | 0 | 0 | 0.05 | 0 | 0 | 0 | 0 | 0 | 0 | 5.25 | 0 | 0.2625 | 0 | 0.525 | 258 | 0 | 448 | 600 | 60 | 0
0 | 0 | 0 | 0 | 0.05 | 0 | 0 | 0 | 0 | 0 | 0 | 5.25 | 0.525 | 0.2625 | 0 | 0.525 | 258 | 0 | 448 | 120 | 60 | 0
0 | 0 | 0 | 0 | 0.05 | 0 | 0 | 0 | 0 | 0 | 0 | 5.25 | 0.525 | 0.2625 | 0 | 0.525 | 258 | 0 | 448 | 240 | 60 | 0
0 | 0 | 0 | 0 | 0.1 | 0 | 0 | 0 | 0 | 0 | 0 | 5.5 | 0 | 0.275 | 0 | 0.55 | 258 | 0 | 448 | 600 | 60 | 0
0 | 0 | 0 | 0 | 0 | 0 | 0 | 0 | 0 | 0 | 0 | 5 | 0.5 | 0.25 | 0 | 0.5 | 258 | 0 | 448 | 120 | 60 | 0
0 | 0 | 0 | 0 | 0 | 0 | 0 | 0 | 0 | 0 | 0 | 5 | 0.5 | 0.25 | 0 | 0.5 | 258 | 0 | 448 | 168 | 60 | 0
0 | 0 | 0 | 0 | 0.0989011 | 0 | 0 | 0 | 0 | 0 | 0 | 7.692308 | 0.3296703 | 0.1648352 | 0 | 0.3296703 | 213 | 0 | 448 | 144 | 30 | 0
0 | 0 | 0 | 0 | 0.25 | 0 | 0 | 0 | 0 | 0 | 0 | 3.75 | 0.3125 | 0.3125 | 0 | 0.3125 | 298 | 0 | 443 | 72 | 0 | 1
0.03676471 | 0 | 0 | 0 | 0.25 | 0 | 0 | 0 | 0 | 0 | 0 | 3.75 | 0.3125 | 0.3125 | 0 | 0.3125 | 298 | 0 | 443 | 72 | 0 | 1
0.1102941 | 0 | 0 | 0 | 0.25 | 0 | 0 | 0 | 0 | 0 | 0 | 3.75 | 0.3125 | 0.3125 | 0 | 0.3125 | 298 | 0 | 443 | 72 | 0 | 1
0.1838235 | 0 | 0 | 0 | 0.25 | 0 | 0 | 0 | 0 | 0 | 0 | 3.75 | 0.3125 | 0.3125 | 0 | 0.3125 | 298 | 0 | 443 | 72 | 0 | 1
0 | 0 | 0 | 0 | 1 | 0 | 0 | 0 | 0 | 0 | 0 | 6 | 0.5 | 0.5 | 0 | 0.5 | 298 | 0 | 443 | 72 | 0 | 1
0.05 | 0 | 0 | 0 | 1 | 0 | 0 | 0 | 0 | 0 | 0 | 6 | 0.5 | 0.5 | 0 | 0.5 | 298 | 0 | 443 | 72 | 0 | 1
0.15 | 0 | 0 | 0 | 1 | 0 | 0 | 0 | 0 | 0 | 0 | 6 | 0.5 | 0.5 | 0 | 0.5 | 298 | 0 | 443 | 72 | 0 | 1
0.25 | 0 | 0 | 0 | 1 | 0 | 0 | 0 | 0 | 0 | 0 | 6 | 0.5 | 0.5 | 0 | 0.5 | 298 | 0 | 443 | 72 | 0 | 1
0 | 0 | 0 | 0 | 4 | 0 | 0 | 0 | 0 | 0 | 0 | 15 | 1.25 | 1.25 | 0 | 1.25 | 298 | 0 | 443 | 72 | 0 | 1
0.03676471 | 0 | 0 | 0 | 4 | 0 | 0 | 0 | 0 | 0 | 0 | 15 | 1.25 | 1.25 | 0 | 1.25 | 298 | 0 | 443 | 72 | 0 | 1
0.1102941 | 0 | 0 | 0 | 4 | 0 | 0 | 0 | 0 | 0 | 0 | 15 | 1.25 | 1.25 | 0 | 1.25 | 298 | 0 | 443 | 72 | 0 | 1
0.1838235 | 0 | 0 | 0 | 4 | 0 | 0 | 0 | 0 | 0 | 0 | 15 | 1.25 | 1.25 | 0 | 1.25 | 298 | 0 | 443 | 72 | 0 | 1
0 | 0.03 | 0 | 0 | 0.5 | 0 | 0 | 0 | 0 | 0 | 0 | 4.5 | 0 | 0.375 | 0 | 0.45 | 258 | 0 | 448 | 336 | 0 | 1
0 | 0.075 | 0 | 0 | 0.5 | 0 | 0 | 0 | 0 | 0 | 0 | 4.5 | 0 | 0.375 | 0 | 0.45 | 258 | 0 | 448 | 336 | 0 | 1
0.0375 | 0 | 0 | 0 | 0.5 | 0 | 0 | 0 | 0 | 0 | 0 | 4.5 | 0.45 | 0.375 | 0 | 0.45 | 258 | 0 | 448 | 336 | 0 | 1
0.03731343 | 0 | 0 | 0 | 0.4925373 | 0 | 0 | 0 | 0 | 0 | 0 | 2.238806 | 0.4477612 | 0.224 | 0 | 0.448 | 258 | 0 | 443 | 5 | 0 | 1
0 | 0 | 0 | 0 | 1 | 0 | 0 | 0 | 0 | 0 | 0 | 3 | 0.5 | 0.5 | 0 | 0.5 | 200 | 0 | 423 | 360 | 0 | 1
0 | 0 | 0 | 0 | 1 | 0 | 0 | 0 | 0 | 0 | 0 | 5 | 0.5 | 0.5 | 0 | 0.5 | 200 | 0 | 423 | 360 | 0 | 1
0 | 0 | 0 | 0 | 1 | 0 | 0 | 0 | 0 | 0 | 0 | 3 | 0.5 | 0.1666667 | 0 | 0.5 | 368 | 0 | 423 | 1080 | 0 | 1
0 | 0 | 0 | 0 | 1 | 0 | 0 | 0 | 0 | 0 | 0 | 3 | 0.5 | 0.1666667 | 0 | 0.5 | 368 | 0 | 448 | 1080 | 0 | 1
0 | 0 | 0 | 0 | 1 | 0 | 0 | 0 | 0 | 0 | 0 | 3 | 1 | 0.3333333 | 0 | 1 | 368 | 0 | 423 | 1080 | 0 | 1
0 | 0 | 0 | 0 | 1 | 0 | 0 | 0 | 0 | 0 | 0 | 5 | 1 | 0.3333333 | 0 | 1 | 368 | 0 | 423 | 1080 | 0 | 1
0 | 0 | 0 | 0 | 0.5 | 0 | 0 | 0 | 0 | 0 | 0 | 3 | 1 | 0.3333333 | 0 | 1 | 368 | 0 | 423 | 1080 | 0 | 1
0 | 0 | 0 | 0 | 0.5 | 0 | 0 | 0 | 0 | 0 | 0 | 5 | 1 | 0.3333333 | 0 | 1 | 368 | 0 | 423 | 1080 | 0 | 1
0 | 0 | 0 | 0 | 1 | 0 | 0 | 0 | 0 | 0 | 0 | 3 | 1 | 0.3333333 | 0 | 1 | 368 | 0 | 448 | 1080 | 0 | 1
0 | 0 | 0 | 0 | 0.5 | 0 | 0 | 0 | 0 | 0 | 0 | 3 | 1 | 0.3333333 | 0 | 1 | 368 | 0 | 448 | 1080 | 0 | 1
0 | 0 | 0 | 0 | 1 | 0 | 0 | 0 | 0 | 0 | 0 | 10 | 0.4 | 0.5 | 0 | 0.5 | 231 | 0 | 403 | 12 | 0 | 1
0 | 0 | 0 | 0 | 1 | 0 | 0 | 0 | 0 | 0 | 0 | 10 | 0.4 | 0.5 | 0 | 0.5 | 231 | 0 | 403 | 24 | 0 | 1
0 | 0 | 0 | 0 | 1 | 0 | 0 | 0 | 0 | 0 | 0 | 6 | 0.4 | 0.5 | 0 | 0.5 | 231 | 0 | 423 | 12 | 0 | 1
0 | 0 | 0 | 0 | 1 | 0 | 0 | 0 | 0 | 0 | 0 | 6 | 0.4 | 0.5 | 0 | 0.5 | 231 | 0 | 423 | 24 | 0 | 1
0 | 0 | 0 | 0 | 1 | 0 | 0 | 0 | 0 | 0 | 0 | 10 | 0.4 | 0.5 | 0 | 0.5 | 231 | 0 | 423 | 2 | 0 | 1
0 | 0 | 0 | 0 | 1 | 0 | 0 | 0 | 0 | 0 | 0 | 10 | 0.4 | 0.5 | 0 | 0.5 | 231 | 0 | 423 | 6 | 0 | 1
0 | 0 | 0 | 0 | 1 | 0 | 0 | 0 | 0 | 0 | 0 | 10 | 0.4 | 0.5 | 0 | 0.5 | 231 | 0 | 423 | 12 | 0 | 1
0 | 0 | 0 | 0 | 1 | 0 | 0 | 0 | 0 | 0 | 0 | 10 | 0.4 | 0.5 | 0 | 0.5 | 231 | 0 | 423 | 24 | 0 | 1
0 | 0 | 0 | 0 | 1 | 0 | 0 | 0 | 0 | 0 | 0 | 6 | 0.4 | 0.5 | 0 | 0.5 | 231 | 0 | 443 | 2 | 0 | 1
0 | 0 | 0 | 0 | 1 | 0 | 0 | 0 | 0 | 0 | 0 | 6 | 0.4 | 0.5 | 0 | 0.5 | 231 | 0 | 443 | 6 | 0 | 1
0 | 0 | 0 | 0 | 1 | 0 | 0 | 0 | 0 | 0 | 0 | 6 | 0.4 | 0.5 | 0 | 0.5 | 231 | 0 | 443 | 12 | 0 | 1
0 | 0 | 0 | 0 | 1 | 0 | 0 | 0 | 0 | 0 | 0 | 10 | 0.4 | 0.5 | 0 | 0.5 | 231 | 0 | 443 | 2 | 0 | 1
0 | 0 | 0 | 0 | 1 | 0 | 0 | 0 | 0 | 0 | 0 | 10 | 0.4 | 0.5 | 0 | 0.5 | 231 | 0 | 443 | 6 | 0 | 1
0 | 0 | 0 | 0 | 1 | 0 | 0 | 0 | 0 | 0 | 0 | 10 | 0.4 | 0.5 | 0 | 0.5 | 231 | 0 | 443 | 12 | 0 | 1
0 | 0 | 0 | 0 | 1 | 0 | 0 | 0 | 0 | 0 | 0 | 10 | 0.4 | 0.5 | 0 | 0.5 | 231 | 0 | 443 | 24 | 0 | 1
0 | 0 | 0 | 0 | 1 | 0 | 0 | 0 | 0 | 0 | 0 | 14 | 0.4 | 0.5 | 0 | 0.5 | 231 | 0 | 443 | 2 | 0 | 1
0 | 0 | 0 | 0 | 1 | 0 | 0 | 0 | 0 | 0 | 0 | 14 | 0.4 | 0.5 | 0 | 0.5 | 231 | 0 | 443 | 6 | 0 | 1
0 | 0 | 0 | 0 | 1 | 0 | 0 | 0 | 0 | 0 | 0 | 3 | 0.6 | 0.6 | 0 | 0.6 | 233 | 0 | 433 | 48 | 0 | 1
0 | 0.05 | 0 | 0 | 1 | 0 | 0 | 0 | 0 | 0 | 0 | 3 | 0.6 | 0.6 | 0 | 0.6 | 233 | 0 | 433 | 48 | 0 | 1
0 | 0 | 0 | 0 | 1 | 0 | 0 | 0 | 0 | 0 | 0 | 6 | 0.6 | 0.6 | 0 | 0.6 | 233 | 0 | 433 | 48 | 0 | 1
0 | 0.05 | 0 | 0 | 1 | 0 | 0 | 0 | 0 | 0 | 0 | 6 | 0.6 | 0.6 | 0 | 0.6 | 233 | 0 | 433 | 48 | 0 | 1
0 | 0 | 0 | 0 | 0.5 | 0 | 0 | 0 | 0 | 0 | 0 | 2.25 | 0.45 | 0.45 | 0 | 0.45 | 233 | 0 | 433 | 48 | 0 | 1
0 | 0.0375 | 0 | 0 | 0.5 | 0 | 0 | 0 | 0 | 0 | 0 | 2.25 | 0.45 | 0.45 | 0 | 0.45 | 233 | 0 | 433 | 48 | 0 | 1
0 | 0 | 0 | 0 | 0.5 | 0 | 0 | 0 | 0 | 0 | 0 | 4.5 | 0.3 | 0.375 | 0 | 0.375 | 231 | 0 | 448 | 168 | 0 | 1
0 | 0 | 0 | 0 | 0.5 | 0 | 0 | 0 | 0 | 0 | 0 | 4.5 | 0.3 | 0.375 | 0 | 0.375 | 231 | 0 | 448 | 168 | 0 | 1
0.0375 | 0 | 0 | 0 | 0.5 | 0 | 0 | 0 | 0 | 0 | 0 | 4.5 | 0.3 | 0.375 | 0 | 0.375 | 231 | 0 | 448 | 168 | 0 | 1
0.0375 | 0 | 0 | 0 | 0.5 | 0 | 0 | 0 | 0 | 0 | 0 | 4.5 | 0.3 | 0.375 | 0 | 0.375 | 231 | 0 | 448 | 168 | 0 | 1
0.055 | 0 | 0 | 0 | 0.1 | 0 | 0 | 0 | 0 | 0 | 0 | 3.3 | 0.22 | 0.275 | 0 | 0.275 | 231 | 0 | 448 | 168 | 0 | 1
0 | 0 | 0 | 0 | 0.5 | 0 | 0 | 0 | 0 | 0 | 0 | 4.5 | 0.375 | 0.375 | 0 | 0.375 | 231 | 0 | 448 | 168 | 0 | 1
0.0375 | 0 | 0 | 0 | 0.5 | 0 | 0 | 0 | 0 | 0 | 0 | 4.5 | 0.375 | 0.375 | 0 | 0.375 | 231 | 0 | 448 | 168 | 0 | 1
0.0375 | 0 | 0 | 0 | 0.5 | 0 | 0 | 0 | 0 | 0 | 0 | 4.5 | 0.375 | 0.375 | 0 | 0.375 | 231 | 0 | 448 | 168 | 0 | 1
0 | 0 | 0 | 0 | 0 | 0 | 0 | 0 | 0 | 0 | 0 | 15 | 0.62 | 0.56 | 0 | 0.56 | 142 | 0 | 448 | 240 | 0 | 0
0.05 | 0 | 0 | 0 | 0.2 | 0 | 0 | 0 | 0 | 0 | 0 | 5 | 0 | 0.3 | 0 | 0.6 | 258 | 0 | 448 | 240 | 60 | 0
0 | 0 | 0 | 0 | 0.5 | 0 | 0 | 0 | 0 | 0 | 0 | 7.5 | 0 | 0.375 | 0 | 0.45 | 258 | 0 | 448 | 336 | 0 | 0
0 | 0.0075 | 0 | 0 | 0.5 | 0 | 0 | 0 | 0 | 0 | 0 | 7.5 | 0 | 0.375 | 0 | 0.45 | 258 | 0 | 448 | 336 | 0 | 0
0 | 0.03 | 0 | 0 | 0.5 | 0 | 0 | 0 | 0 | 0 | 0 | 7.5 | 0 | 0.375 | 0 | 0.45 | 258 | 0 | 448 | 336 | 0 | 0
0 | 0.03 | 0 | 0 | 0.5 | 0 | 0 | 0 | 0 | 0 | 0 | 19.95 | 0 | 0.375 | 0 | 0.45 | 258 | 0 | 448 | 336 | 0 | 0
0 | 0.03 | 0 | 0 | 0.5 | 0 | 0 | 0 | 0 | 0 | 0 | 7.5 | 0 | 0.375 | 0 | 0.45 | 258 | 0 | 448 | 336 | 0 | 0
0 | 0.03 | 0 | 0 | 0.5 | 0 | 0 | 0 | 0 | 0 | 0 | 19.95 | 0 | 0.375 | 0 | 0.45 | 258 | 0 | 448 | 336 | 0 | 0
0 | 0.075 | 0 | 0 | 0.5 | 0 | 0 | 0 | 0 | 0 | 0 | 7.5 | 0 | 0.375 | 0 | 0.45 | 258 | 0 | 448 | 336 | 0 | 0
0 | 0.075 | 0 | 0 | 0.5 | 0 | 0 | 0 | 0 | 0 | 0 | 19.95 | 0 | 0.375 | 0 | 0.45 | 258 | 0 | 448 | 336 | 0 | 0
0 | 0.075 | 0 | 0 | 0.5 | 0 | 0 | 0 | 0 | 0 | 0 | 32.55 | 0 | 0.375 | 0 | 0.45 | 258 | 0 | 448 | 336 | 0 | 0
0 | 0.075 | 0 | 0 | 0.5 | 0 | 0 | 0 | 0 | 0 | 0 | 7.5 | 0 | 0.375 | 0 | 0.45 | 258 | 0 | 448 | 336 | 0 | 0
0 | 0.075 | 0 | 0 | 0.5 | 0 | 0 | 0 | 0 | 0 | 0 | 19.95 | 0 | 0.375 | 0 | 0.45 | 258 | 0 | 448 | 336 | 0 | 0
0 | 0.00625 | 0 | 0 | 0.25 | 0 | 0 | 0 | 0 | 0 | 0 | 6.25 | 0 | 0.3125 | 0 | 0.375 | 258 | 0 | 448 | 336 | 0 | 0
0 | 0.00625 | 0 | 0 | 0.25 | 0 | 0 | 0 | 0 | 0 | 0 | 6.25 | 0 | 0.3125 | 0 | 0.375 | 258 | 0 | 448 | 336 | 0 | 0
0 | 0.025 | 0 | 0 | 0.25 | 0 | 0 | 0 | 0 | 0 | 0 | 6.25 | 0 | 0.3125 | 0 | 0.375 | 258 | 0 | 448 | 336 | 0 | 0
0 | 0.025 | 0 | 0 | 0.25 | 0 | 0 | 0 | 0 | 0 | 0 | 6.25 | 0 | 0.3125 | 0 | 0.375 | 258 | 0 | 448 | 336 | 0 | 0
0 | 0.025 | 0 | 0 | 0.25 | 0 | 0 | 0 | 0 | 0 | 0 | 6.25 | 0 | 0.3125 | 0 | 0.375 | 258 | 0 | 448 | 336 | 0 | 0
0 | 0.0625 | 0 | 0 | 0.25 | 0 | 0 | 0 | 0 | 0 | 0 | 6.25 | 0 | 0.3125 | 0 | 0.375 | 258 | 0 | 448 | 336 | 0 | 0
0 | 0.0625 | 0 | 0 | 0.25 | 0 | 0 | 0 | 0 | 0 | 0 | 16.625 | 0 | 0.3125 | 0 | 0.375 | 258 | 0 | 448 | 336 | 0 | 0
0 | 0.0625 | 0 | 0 | 0.25 | 0 | 0 | 0 | 0 | 0 | 0 | 6.25 | 0 | 0.3125 | 0 | 0.375 | 258 | 0 | 448 | 336 | 0 | 0
0 | 0.0625 | 0 | 0 | 0.25 | 0 | 0 | 0 | 0 | 0 | 0 | 16.625 | 0 | 0.3125 | 0 | 0.375 | 258 | 0 | 448 | 336 | 0 | 0
0 | 0.0625 | 0 | 0 | 0.25 | 0 | 0 | 0 | 0 | 0 | 0 | 27.125 | 0 | 0.3125 | 0 | 0.375 | 258 | 0 | 448 | 336 | 0 | 0
0 | 0.0625 | 0 | 0 | 0.25 | 0 | 0 | 0 | 0 | 0 | 0 | 6.25 | 0 | 0.3125 | 0 | 0.375 | 258 | 0 | 448 | 336 | 0 | 0
0 | 0.005335 | 0 | 0 | 0.067 | 0 | 0 | 0 | 0 | 0 | 0 | 5.335 | 0 | 0.26675 | 0 | 0.3201 | 258 | 0 | 448 | 336 | 0 | 0
0 | 0.02134 | 0 | 0 | 0.067 | 0 | 0 | 0 | 0 | 0 | 0 | 5.335 | 0 | 0.26675 | 0 | 0.3201 | 258 | 0 | 448 | 336 | 0 | 0
0 | 0.05335 | 0 | 0 | 0.067 | 0 | 0 | 0 | 0 | 0 | 0 | 5.335 | 0 | 0.26675 | 0 | 0.3201 | 258 | 0 | 448 | 336 | 0 | 0
0 | 0.05335 | 0 | 0 | 0.067 | 0 | 0 | 0 | 0 | 0 | 0 | 5.335 | 0 | 0.26675 | 0 | 0.3201 | 258 | 0 | 448 | 336 | 0 | 0
0 | 0.05335 | 0 | 0 | 0.067 | 0 | 0 | 0 | 0 | 0 | 0 | 5.335 | 0 | 0.26675 | 0 | 0.3201 | 258 | 0 | 448 | 336 | 0 | 0
0.00625 | 0 | 0 | 0 | 0.25 | 0 | 0 | 0 | 0 | 0 | 0 | 6.25 | 0 | 0.3125 | 0 | 0.375 | 258 | 0 | 448 | 336 | 0 | 0
0.00625 | 0 | 0 | 0 | 0.25 | 0 | 0 | 0 | 0 | 0 | 0 | 6.25 | 0 | 0.3125 | 0 | 0.375 | 258 | 0 | 448 | 336 | 0 | 0
0.025 | 0 | 0 | 0 | 0.25 | 0 | 0 | 0 | 0 | 0 | 0 | 6.25 | 0 | 0.3125 | 0 | 0.375 | 258 | 0 | 448 | 336 | 0 | 0
0.025 | 0 | 0 | 0 | 0.25 | 0 | 0 | 0 | 0 | 0 | 0 | 6.25 | 0 | 0.3125 | 0 | 0.375 | 258 | 0 | 448 | 336 | 0 | 0
0.0625 | 0 | 0 | 0 | 0.25 | 0 | 0 | 0 | 0 | 0 | 0 | 6.25 | 0 | 0.3125 | 0 | 0.375 | 258 | 0 | 448 | 336 | 0 | 0
0.0625 | 0 | 0 | 0 | 0.25 | 0 | 0 | 0 | 0 | 0 | 0 | 6.25 | 0 | 0.3125 | 0 | 0.375 | 258 | 0 | 448 | 336 | 0 | 0
0.0625 | 0 | 0 | 0 | 0.25 | 0 | 0 | 0 | 0 | 0 | 0 | 6.25 | 0 | 0.3125 | 0 | 0.375 | 258 | 0 | 448 | 336 | 0 | 0
0 | 0.06 | 0 | 0 | 0.2 | 0 | 0 | 0 | 0 | 0 | 0 | 3.6 | 0.36 | 0.3 | 0 | 0.36 | 258 | 0 | 448 | 336 | 0 | 0
0 | 0.05335 | 0 | 0 | 0.067 | 0 | 0 | 0 | 0 | 0 | 0 | 3.201 | 0.3201 | 0.26675 | 0 | 0.3201 | 258 | 0 | 448 | 336 | 0 | 0
0 | 0.06 | 0 | 0 | 0.2 | 0 | 0 | 0 | 0 | 0 | 0 | 3.6 | 0.6 | 0.3 | 0 | 0.36 | 258 | 0 | 448 | 336 | 0 | 0
0 | 0.05335 | 0 | 0 | 0.067 | 0 | 0 | 0 | 0 | 0 | 0 | 3.201 | 0.5335 | 0.26675 | 0 | 0.3201 | 258 | 0 | 448 | 336 | 0 | 0
0 | 0.12 | 0 | 0 | 0.5 | 0 | 0 | 0 | 0 | 0 | 0 | 4.5 | 0.75 | 0.375 | 0 | 0.75 | 258 | 0 | 448 | 336 | 0 | 0
0 | 0.15 | 0 | 0 | 0.5 | 0 | 0 | 0 | 0 | 0 | 0 | 4.5 | 0.75 | 0.375 | 0 | 0.75 | 258 | 0 | 448 | 336 | 0 | 0
0 | 0.225 | 0 | 0 | 0.5 | 0 | 0 | 0 | 0 | 0 | 0 | 4.5 | 0.75 | 0.375 | 0 | 0.75 | 258 | 0 | 448 | 336 | 0 | 0
0 | 0.06 | 0 | 0 | 0.2 | 0 | 0 | 0 | 0 | 0 | 0 | 3.6 | 0.6 | 0.3 | 0 | 0.6 | 258 | 0 | 448 | 336 | 0 | 0
0 | 0.096 | 0 | 0 | 0.2 | 0 | 0 | 0 | 0 | 0 | 0 | 3.6 | 0.6 | 0.3 | 0 | 0.6 | 258 | 0 | 448 | 336 | 0 | 0
0 | 0.12 | 0 | 0 | 0.2 | 0 | 0 | 0 | 0 | 0 | 0 | 3.6 | 0.6 | 0.3 | 0 | 0.6 | 258 | 0 | 448 | 336 | 0 | 0
0 | 0.18 | 0 | 0 | 0.2 | 0 | 0 | 0 | 0 | 0 | 0 | 3.6 | 0.6 | 0.3 | 0 | 0.6 | 258 | 0 | 448 | 336 | 0 | 0
0 | 0.05335 | 0 | 0 | 0.067 | 0 | 0 | 0 | 0 | 0 | 0 | 3.201 | 0.5335 | 0.26675 | 0 | 0.5335 | 258 | 0 | 448 | 336 | 0 | 0
0 | 0.08536 | 0 | 0 | 0.067 | 0 | 0 | 0 | 0 | 0 | 0 | 3.201 | 0.5335 | 0.26675 | 0 | 0.5335 | 258 | 0 | 448 | 336 | 0 | 0
0 | 0.1067 | 0 | 0 | 0.067 | 0 | 0 | 0 | 0 | 0 | 0 | 3.201 | 0.5335 | 0.26675 | 0 | 0.5335 | 258 | 0 | 448 | 336 | 0 | 0
0 | 0.16005 | 0 | 0 | 0.067 | 0 | 0 | 0 | 0 | 0 | 0 | 3.201 | 0.5335 | 0.26675 | 0 | 0.5335 | 258 | 0 | 448 | 336 | 0 | 0
0 | 0.052 | 0 | 0 | 0.04 | 0 | 0 | 0 | 0 | 0 | 0 | 3.12 | 0.52 | 0.26 | 0 | 0.52 | 258 | 0 | 448 | 336 | 0 | 0
0 | 0.0832 | 0 | 0 | 0.04 | 0 | 0 | 0 | 0 | 0 | 0 | 3.12 | 0.52 | 0.26 | 0 | 0.52 | 258 | 0 | 448 | 336 | 0 | 0
0 | 0.104 | 0 | 0 | 0.04 | 0 | 0 | 0 | 0 | 0 | 0 | 3.12 | 0.52 | 0.26 | 0 | 0.52 | 258 | 0 | 448 | 336 | 0 | 0
0 | 0.051 | 0 | 0 | 0.02 | 0 | 0 | 0 | 0 | 0 | 0 | 3.06 | 0.51 | 0.255 | 0 | 0.51 | 258 | 0 | 448 | 336 | 0 | 0
0 | 0.0816 | 0 | 0 | 0.02 | 0 | 0 | 0 | 0 | 0 | 0 | 3.06 | 0.51 | 0.255 | 0 | 0.51 | 258 | 0 | 448 | 336 | 0 | 0
0 | 0.102 | 0 | 0 | 0.02 | 0 | 0 | 0 | 0 | 0 | 0 | 3.06 | 0.51 | 0.255 | 0 | 0.51 | 258 | 0 | 448 | 336 | 0 | 0
0 | 0 | 0 | 0 | 0.5 | 0 | 0 | 0 | 0 | 0 | 0 | 7.5 | 0.75 | 0.375 | 0 | 0.75 | 318 | 0 | 448 | 336 | 0 | 0
0.06 | 0 | 0 | 0 | 0.5 | 0 | 0 | 0 | 0 | 0 | 0 | 7.5 | 0.75 | 0.375 | 0 | 0.75 | 318 | 0 | 448 | 336 | 0 | 0
0 | 0.03 | 0 | 0 | 0.5 | 0 | 0 | 0 | 0 | 0 | 0 | 7.5 | 0.75 | 0.375 | 0 | 0.75 | 318 | 0 | 448 | 336 | 0 | 0
0 | 0 | 0 | 0 | 0.5 | 0 | 0 | 0 | 0 | 0 | 0 | 22.5 | 0.75 | 0.375 | 0 | 0.75 | 318 | 0 | 448 | 336 | 0 | 0
0.06 | 0 | 0 | 0 | 0.5 | 0 | 0 | 0 | 0 | 0 | 0 | 22.5 | 0.75 | 0.375 | 0 | 0.75 | 318 | 0 | 448 | 336 | 0 | 0
0 | 0.03 | 0 | 0 | 0.5 | 0 | 0 | 0 | 0 | 0 | 0 | 22.5 | 0.75 | 0.375 | 0 | 0.75 | 318 | 0 | 448 | 336 | 0 | 0
0 | 0 | 0 | 0 | 0.2 | 0 | 0 | 0 | 0 | 0 | 0 | 6 | 0.6 | 0.3 | 0 | 0.6 | 318 | 0 | 448 | 336 | 0 | 0
0.048 | 0 | 0 | 0 | 0.2 | 0 | 0 | 0 | 0 | 0 | 0 | 6 | 0.6 | 0.3 | 0 | 0.6 | 318 | 0 | 448 | 336 | 0 | 0
0 | 0.024 | 0 | 0 | 0.2 | 0 | 0 | 0 | 0 | 0 | 0 | 6 | 0.6 | 0.3 | 0 | 0.6 | 318 | 0 | 448 | 336 | 0 | 0
0 | 0 | 0 | 0 | 0.2 | 0 | 0 | 0 | 0 | 0 | 0 | 18 | 0.6 | 0.3 | 0 | 0.6 | 318 | 0 | 448 | 336 | 0 | 0
0.048 | 0 | 0 | 0 | 0.2 | 0 | 0 | 0 | 0 | 0 | 0 | 18 | 0.6 | 0.3 | 0 | 0.6 | 318 | 0 | 448 | 336 | 0 | 0
0 | 0.024 | 0 | 0 | 0.2 | 0 | 0 | 0 | 0 | 0 | 0 | 18 | 0.6 | 0.3 | 0 | 0.6 | 318 | 0 | 448 | 336 | 0 | 0
0 | 0 | 0 | 0 | 0.067 | 0 | 0 | 0 | 0 | 0 | 0 | 5.335 | 0.5335 | 0.26675 | 0 | 0.5335 | 318 | 0 | 448 | 336 | 0 | 0
0.04268 | 0 | 0 | 0 | 0.067 | 0 | 0 | 0 | 0 | 0 | 0 | 5.335 | 0.5335 | 0.26675 | 0 | 0.5335 | 318 | 0 | 448 | 336 | 0 | 0
0 | 0.02134 | 0 | 0 | 0.067 | 0 | 0 | 0 | 0 | 0 | 0 | 5.335 | 0.5335 | 0.26675 | 0 | 0.5335 | 318 | 0 | 448 | 336 | 0 | 0
0 | 0 | 0 | 0 | 0.067 | 0 | 0 | 0 | 0 | 0 | 0 | 16.005 | 0.5335 | 0.26675 | 0 | 0.5335 | 318 | 0 | 448 | 336 | 0 | 0
0.04268 | 0 | 0 | 0 | 0.067 | 0 | 0 | 0 | 0 | 0 | 0 | 16.005 | 0.5335 | 0.26675 | 0 | 0.5335 | 318 | 0 | 448 | 336 | 0 | 0
0 | 0.02134 | 0 | 0 | 0.067 | 0 | 0 | 0 | 0 | 0 | 0 | 16.005 | 0.5335 | 0.26675 | 0 | 0.5335 | 318 | 0 | 448 | 336 | 0 | 0
0 | 0 | 0 | 0 | 0.04 | 0 | 0 | 0 | 0 | 0 | 0 | 5.2 | 0.52 | 0.26 | 0 | 0.52 | 318 | 0 | 448 | 336 | 0 | 0
0.0416 | 0 | 0 | 0 | 0.04 | 0 | 0 | 0 | 0 | 0 | 0 | 5.2 | 0.52 | 0.26 | 0 | 0.52 | 318 | 0 | 448 | 336 | 0 | 0
0 | 0 | 0 | 0 | 0.2 | 0 | 0 | 0 | 0 | 0 | 0 | 6 | 0.6 | 0.3 | 0 | 0.6 | 318 | 0 | 448 | 336 | 0 | 0
0 | 0 | 0 | 0 | 0.5 | 0 | 0 | 0 | 0 | 0 | 0 | 7.5 | 0 | 0.375 | 0 | 0.75 | 318 | 0 | 448 | 336 | 0 | 0
0 | 0 | 0 | 0 | 0.5 | 0 | 0 | 0 | 0 | 0 | 0 | 22.5 | 0 | 0.375 | 0 | 0.75 | 318 | 0 | 448 | 336 | 0 | 0
0 | 0 | 0 | 0 | 0.5 | 0 | 0 | 0 | 0 | 0 | 0 | 45 | 0 | 0.375 | 0 | 0.75 | 318 | 0 | 448 | 336 | 0 | 0
0.06 | 0 | 0 | 0 | 0.5 | 0 | 0 | 0 | 0 | 0 | 0 | 22.5 | 0 | 0.375 | 0 | 0.75 | 318 | 0 | 448 | 336 | 0 | 0
0.06 | 0 | 0 | 0 | 0.5 | 0 | 0 | 0 | 0 | 0 | 0 | 45 | 0 | 0.375 | 0 | 0.75 | 318 | 0 | 448 | 336 | 0 | 0
0 | 0 | 0 | 0 | 0.2 | 0 | 0 | 0 | 0 | 0 | 0 | 6 | 0 | 0.3 | 0 | 0.6 | 318 | 0 | 448 | 336 | 0 | 0
0 | 0 | 0 | 0 | 0.2 | 0 | 0 | 0 | 0 | 0 | 0 | 18 | 0 | 0.3 | 0 | 0.6 | 318 | 0 | 448 | 336 | 0 | 0
0 | 0 | 0 | 0 | 0.2 | 0 | 0 | 0 | 0 | 0 | 0 | 36 | 0 | 0.3 | 0 | 0.6 | 318 | 0 | 448 | 336 | 0 | 0
0 | 0 | 0 | 0 | 0.067 | 0 | 0 | 0 | 0 | 0 | 0 | 5.335 | 0 | 0.26675 | 0 | 0.5335 | 318 | 0 | 448 | 336 | 0 | 0
0.03 | 0 | 0 | 0 | 0.2 | 0 | 0 | 0 | 0 | 0 | 0 | 6 | 0 | 0.3 | 0 | 0.6 | 258 | 0 | 448 | 360 | 0 | 0
0 | 0.048 | 0 | 0 | 0.2 | 0 | 0 | 0 | 0 | 0 | 0 | 6 | 0 | 0.3 | 0 | 0.6 | 258 | 0 | 448 | 720 | 0 | 0
0.03 | 0 | 0 | 0 | 0.2 | 0 | 0 | 0 | 0 | 0 | 0 | 6 | 0 | 0.3 | 0 | 0.6 | 258 | 0 | 448 | 336 | 60 | 0
0 | 0 | 0 | 0 | 0.5 | 0 | 0 | 0 | 0 | 0 | 0 | 22.5 | 0.75 | 0.5 | 0 | 1 | 318 | 0 | 448 | 336 | 0 | 0
0.03 | 0 | 0 | 0 | 0.5 | 0 | 0 | 0 | 0 | 0 | 0 | 22.5 | 0.75 | 0.5 | 0 | 1 | 318 | 0 | 448 | 336 | 0 | 0
0 | 0.03 | 0 | 0 | 0.5 | 0 | 0 | 0 | 0 | 0 | 0 | 22.5 | 0.75 | 0.5 | 0 | 1 | 318 | 0 | 448 | 336 | 0 | 0
0 | 0 | 0 | 0 | 0.2 | 0 | 0 | 0 | 0 | 0 | 0 | 6 | 0.6 | 0.5 | 0 | 1 | 318 | 0 | 448 | 336 | 0 | 0
0.024 | 0 | 0 | 0 | 0.2 | 0 | 0 | 0 | 0 | 0 | 0 | 6 | 0.6 | 0.5 | 0 | 1 | 318 | 0 | 448 | 336 | 0 | 0
0 | 0.024 | 0 | 0 | 0.2 | 0 | 0 | 0 | 0 | 0 | 0 | 6 | 0.6 | 0.5 | 0 | 1 | 318 | 0 | 448 | 336 | 0 | 0
0 | 0 | 0 | 0 | 0.2 | 0 | 0 | 0 | 0 | 0 | 0 | 18 | 0.6 | 0.5 | 0 | 1 | 318 | 0 | 448 | 336 | 0 | 0
0.024 | 0 | 0 | 0 | 0.2 | 0 | 0 | 0 | 0 | 0 | 0 | 18 | 0.6 | 0.5 | 0 | 1 | 318 | 0 | 448 | 336 | 0 | 0
0 | 0.024 | 0 | 0 | 0.2 | 0 | 0 | 0 | 0 | 0 | 0 | 18 | 0.6 | 0.5 | 0 | 1 | 318 | 0 | 448 | 336 | 0 | 0
0 | 0 | 0 | 0 | 0.067 | 0 | 0 | 0 | 0 | 0 | 0 | 5.335 | 0.534 | 0.5 | 0 | 1 | 318 | 0 | 448 | 336 | 0 | 0
0.021 | 0 | 0 | 0 | 0.067 | 0 | 0 | 0 | 0 | 0 | 0 | 5.335 | 0.534 | 0.5 | 0 | 1 | 318 | 0 | 448 | 336 | 0 | 0
0 | 0.021 | 0 | 0 | 0.067 | 0 | 0 | 0 | 0 | 0 | 0 | 5.335 | 0.534 | 0.5 | 0 | 1 | 318 | 0 | 448 | 336 | 0 | 0
0 | 0 | 0 | 0 | 0.067 | 0 | 0 | 0 | 0 | 0 | 0 | 16.005 | 0.534 | 0.5 | 0 | 1 | 318 | 0 | 448 | 336 | 0 | 0
0.021 | 0 | 0 | 0 | 0.067 | 0 | 0 | 0 | 0 | 0 | 0 | 16.005 | 0.534 | 0.5 | 0 | 1 | 318 | 0 | 448 | 336 | 0 | 0
0 | 0.021 | 0 | 0 | 0.067 | 0 | 0 | 0 | 0 | 0 | 0 | 16.005 | 0.534 | 0.5 | 0 | 1 | 318 | 0 | 448 | 336 | 0 | 0
0 | 0 | 0 | 0 | 0.25 | 0 | 0 | 0 | 0 | 0 | 0 | 9.375 | 0.625 | 0.3125 | 0 | 0.625 | 351 | 0 | 448 | 144 | 30 | 0
0.014 | 0 | 0 | 0 | 0 | 0 | 0 | 0 | 0 | 0 | 0 | 4.2 | 0.5 | 0.5 | 0 | 0.5 | 174 | 0 | 423 | 1416 | 30 | 0
0 | 0 | 0 | 0 | 0.333 | 0 | 0 | 0 | 0 | 0 | 0 | 13.333 | 0 | 0.333 | 0 | 0.666 | 280 | 0 | 448 | 168 | 60 | 0
0 | 0 | 0 | 0 | 0.2 | 0 | 0 | 0 | 0 | 0 | 0 | 5 | 0 | 0.3 | 0 | 0.6 | 258 | 0 | 448 | 240 | 60 | 0
0 | 0 | 0 | 0 | 0.5 | 0 | 0 | 0 | 0 | 0 | 0 | 7.5 | 0 | 0.375 | 0 | 0.45 | 258 | 0 | 448 | 336 | 0 | 0
0 | 0 | 0 | 0 | 0.5 | 0 | 0 | 0 | 0 | 0 | 0 | 19.95 | 0 | 0.375 | 0 | 0.45 | 258 | 0 | 448 | 336 | 0 | 0
0 | 0 | 0 | 0 | 0.5 | 0 | 0 | 0 | 0 | 0 | 0 | 32.55 | 0 | 0.375 | 0 | 0.45 | 258 | 0 | 448 | 336 | 0 | 0
0 | 0 | 0 | 0 | 0.5 | 0 | 0 | 0 | 0 | 0 | 0 | 45 | 0 | 0.375 | 0 | 0.45 | 258 | 0 | 448 | 336 | 0 | 0
0 | 0 | 0 | 0 | 0.5 | 0 | 0 | 0 | 0 | 0 | 0 | 19.95 | 0 | 0.375 | 0 | 0.45 | 258 | 0 | 448 | 336 | 0 | 0
0 | 0 | 0 | 0 | 0.5 | 0 | 0 | 0 | 0 | 0 | 0 | 32.55 | 0 | 0.375 | 0 | 0.45 | 258 | 0 | 448 | 336 | 0 | 0
0 | 0 | 0 | 0 | 0.5 | 0 | 0 | 0 | 0 | 0 | 0 | 45 | 0 | 0.375 | 0 | 0.45 | 258 | 0 | 448 | 336 | 0 | 0
0 | 0.00375 | 0 | 0 | 0.5 | 0 | 0 | 0 | 0 | 0 | 0 | 19.95 | 0 | 0.375 | 0 | 0.45 | 258 | 0 | 448 | 336 | 0 | 0
0 | 0.00375 | 0 | 0 | 0.5 | 0 | 0 | 0 | 0 | 0 | 0 | 32.55 | 0 | 0.375 | 0 | 0.45 | 258 | 0 | 448 | 336 | 0 | 0
0 | 0.00375 | 0 | 0 | 0.5 | 0 | 0 | 0 | 0 | 0 | 0 | 45 | 0 | 0.375 | 0 | 0.45 | 258 | 0 | 448 | 336 | 0 | 0
0 | 0.00375 | 0 | 0 | 0.5 | 0 | 0 | 0 | 0 | 0 | 0 | 19.95 | 0 | 0.375 | 0 | 0.45 | 258 | 0 | 448 | 336 | 0 | 0
0 | 0.00375 | 0 | 0 | 0.5 | 0 | 0 | 0 | 0 | 0 | 0 | 32.55 | 0 | 0.375 | 0 | 0.45 | 258 | 0 | 448 | 336 | 0 | 0
0 | 0.00375 | 0 | 0 | 0.5 | 0 | 0 | 0 | 0 | 0 | 0 | 45 | 0 | 0.375 | 0 | 0.45 | 258 | 0 | 448 | 336 | 0 | 0
0 | 0.015 | 0 | 0 | 0.5 | 0 | 0 | 0 | 0 | 0 | 0 | 19.95 | 0 | 0.375 | 0 | 0.45 | 258 | 0 | 448 | 336 | 0 | 0
0 | 0.015 | 0 | 0 | 0.5 | 0 | 0 | 0 | 0 | 0 | 0 | 32.55 | 0 | 0.375 | 0 | 0.45 | 258 | 0 | 448 | 336 | 0 | 0
0 | 0.015 | 0 | 0 | 0.5 | 0 | 0 | 0 | 0 | 0 | 0 | 45 | 0 | 0.375 | 0 | 0.45 | 258 | 0 | 448 | 336 | 0 | 0
0 | 0.015 | 0 | 0 | 0.5 | 0 | 0 | 0 | 0 | 0 | 0 | 32.55 | 0 | 0.375 | 0 | 0.45 | 258 | 0 | 448 | 336 | 0 | 0
0 | 0.015 | 0 | 0 | 0.5 | 0 | 0 | 0 | 0 | 0 | 0 | 45 | 0 | 0.375 | 0 | 0.45 | 258 | 0 | 448 | 336 | 0 | 0
0 | 0.0375 | 0 | 0 | 0.5 | 0 | 0 | 0 | 0 | 0 | 0 | 32.55 | 0 | 0.375 | 0 | 0.45 | 258 | 0 | 448 | 336 | 0 | 0
0 | 0.0375 | 0 | 0 | 0.5 | 0 | 0 | 0 | 0 | 0 | 0 | 45 | 0 | 0.375 | 0 | 0.45 | 258 | 0 | 448 | 336 | 0 | 0
0 | 0.0375 | 0 | 0 | 0.5 | 0 | 0 | 0 | 0 | 0 | 0 | 45 | 0 | 0.375 | 0 | 0.45 | 258 | 0 | 448 | 336 | 0 | 0
0 | 0 | 0 | 0 | 0.25 | 0 | 0 | 0 | 0 | 0 | 0 | 6.25 | 0 | 0.3125 | 0 | 0.375 | 258 | 0 | 448 | 336 | 0 | 0
0 | 0 | 0 | 0 | 0.25 | 0 | 0 | 0 | 0 | 0 | 0 | 16.625 | 0 | 0.3125 | 0 | 0.375 | 258 | 0 | 448 | 336 | 0 | 0
0 | 0 | 0 | 0 | 0.25 | 0 | 0 | 0 | 0 | 0 | 0 | 27.125 | 0 | 0.3125 | 0 | 0.375 | 258 | 0 | 448 | 336 | 0 | 0
0 | 0 | 0 | 0 | 0.25 | 0 | 0 | 0 | 0 | 0 | 0 | 37.5 | 0 | 0.3125 | 0 | 0.375 | 258 | 0 | 448 | 336 | 0 | 0
0 | 0 | 0 | 0 | 0.25 | 0 | 0 | 0 | 0 | 0 | 0 | 6.25 | 0 | 0.3125 | 0 | 0.375 | 258 | 0 | 448 | 336 | 0 | 0
0 | 0 | 0 | 0 | 0.25 | 0 | 0 | 0 | 0 | 0 | 0 | 16.625 | 0 | 0.3125 | 0 | 0.375 | 258 | 0 | 448 | 336 | 0 | 0
0 | 0.003125 | 0 | 0 | 0.25 | 0 | 0 | 0 | 0 | 0 | 0 | 6.25 | 0 | 0.3125 | 0 | 0.375 | 258 | 0 | 448 | 336 | 0 | 0
0 | 0.003125 | 0 | 0 | 0.25 | 0 | 0 | 0 | 0 | 0 | 0 | 16.625 | 0 | 0.3125 | 0 | 0.375 | 258 | 0 | 448 | 336 | 0 | 0
0 | 0.003125 | 0 | 0 | 0.25 | 0 | 0 | 0 | 0 | 0 | 0 | 27.125 | 0 | 0.3125 | 0 | 0.375 | 258 | 0 | 448 | 336 | 0 | 0
0 | 0.003125 | 0 | 0 | 0.25 | 0 | 0 | 0 | 0 | 0 | 0 | 37.5 | 0 | 0.3125 | 0 | 0.375 | 258 | 0 | 448 | 336 | 0 | 0
0 | 0.003125 | 0 | 0 | 0.25 | 0 | 0 | 0 | 0 | 0 | 0 | 16.625 | 0 | 0.3125 | 0 | 0.375 | 258 | 0 | 448 | 336 | 0 | 0
0 | 0.0125 | 0 | 0 | 0.25 | 0 | 0 | 0 | 0 | 0 | 0 | 16.625 | 0 | 0.3125 | 0 | 0.375 | 258 | 0 | 448 | 336 | 0 | 0
0 | 0.0125 | 0 | 0 | 0.25 | 0 | 0 | 0 | 0 | 0 | 0 | 27.125 | 0 | 0.3125 | 0 | 0.375 | 258 | 0 | 448 | 336 | 0 | 0
0 | 0.0125 | 0 | 0 | 0.25 | 0 | 0 | 0 | 0 | 0 | 0 | 37.5 | 0 | 0.3125 | 0 | 0.375 | 258 | 0 | 448 | 336 | 0 | 0
0 | 0.0125 | 0 | 0 | 0.25 | 0 | 0 | 0 | 0 | 0 | 0 | 27.125 | 0 | 0.3125 | 0 | 0.375 | 258 | 0 | 448 | 336 | 0 | 0
0 | 0.03125 | 0 | 0 | 0.25 | 0 | 0 | 0 | 0 | 0 | 0 | 27.125 | 0 | 0.3125 | 0 | 0.375 | 258 | 0 | 448 | 336 | 0 | 0
0 | 0.03125 | 0 | 0 | 0.25 | 0 | 0 | 0 | 0 | 0 | 0 | 37.5 | 0 | 0.3125 | 0 | 0.375 | 258 | 0 | 448 | 336 | 0 | 0
0 | 0 | 0 | 0 | 0.25 | 0 | 0 | 0 | 0 | 0 | 0 | 6.25 | 0 | 0.3125 | 0 | 0.375 | 258 | 0 | 448 | 336 | 0 | 0
0 | 0 | 0 | 0 | 0.25 | 0 | 0 | 0 | 0 | 0 | 0 | 16.625 | 0 | 0.3125 | 0 | 0.375 | 258 | 0 | 448 | 336 | 0 | 0
0 | 0 | 0 | 0 | 0.25 | 0 | 0 | 0 | 0 | 0 | 0 | 27.125 | 0 | 0.3125 | 0 | 0.375 | 258 | 0 | 448 | 336 | 0 | 0
0 | 0 | 0 | 0 | 0.25 | 0 | 0 | 0 | 0 | 0 | 0 | 37.5 | 0 | 0.3125 | 0 | 0.375 | 258 | 0 | 448 | 336 | 0 | 0
0 | 0 | 0 | 0 | 0.25 | 0 | 0 | 0 | 0 | 0 | 0 | 6.25 | 0 | 0.3125 | 0 | 0.375 | 258 | 0 | 448 | 336 | 0 | 0
0 | 0 | 0 | 0 | 0.25 | 0 | 0 | 0 | 0 | 0 | 0 | 16.625 | 0 | 0.3125 | 0 | 0.375 | 258 | 0 | 448 | 336 | 0 | 0
0.003125 | 0 | 0 | 0 | 0.25 | 0 | 0 | 0 | 0 | 0 | 0 | 16.625 | 0 | 0.3125 | 0 | 0.375 | 258 | 0 | 448 | 336 | 0 | 0
0.003125 | 0 | 0 | 0 | 0.25 | 0 | 0 | 0 | 0 | 0 | 0 | 27.125 | 0 | 0.3125 | 0 | 0.375 | 258 | 0 | 448 | 336 | 0 | 0
0.003125 | 0 | 0 | 0 | 0.25 | 0 | 0 | 0 | 0 | 0 | 0 | 37.5 | 0 | 0.3125 | 0 | 0.375 | 258 | 0 | 448 | 336 | 0 | 0
0.003125 | 0 | 0 | 0 | 0.25 | 0 | 0 | 0 | 0 | 0 | 0 | 16.625 | 0 | 0.3125 | 0 | 0.375 | 258 | 0 | 448 | 336 | 0 | 0
0.003125 | 0 | 0 | 0 | 0.25 | 0 | 0 | 0 | 0 | 0 | 0 | 27.125 | 0 | 0.3125 | 0 | 0.375 | 258 | 0 | 448 | 336 | 0 | 0
0.0125 | 0 | 0 | 0 | 0.25 | 0 | 0 | 0 | 0 | 0 | 0 | 16.625 | 0 | 0.3125 | 0 | 0.375 | 258 | 0 | 448 | 336 | 0 | 0
0.0125 | 0 | 0 | 0 | 0.25 | 0 | 0 | 0 | 0 | 0 | 0 | 27.125 | 0 | 0.3125 | 0 | 0.375 | 258 | 0 | 448 | 336 | 0 | 0
0.0125 | 0 | 0 | 0 | 0.25 | 0 | 0 | 0 | 0 | 0 | 0 | 37.5 | 0 | 0.3125 | 0 | 0.375 | 258 | 0 | 448 | 336 | 0 | 0
0.0125 | 0 | 0 | 0 | 0.25 | 0 | 0 | 0 | 0 | 0 | 0 | 16.625 | 0 | 0.3125 | 0 | 0.375 | 258 | 0 | 448 | 336 | 0 | 0
0.0125 | 0 | 0 | 0 | 0.25 | 0 | 0 | 0 | 0 | 0 | 0 | 27.125 | 0 | 0.3125 | 0 | 0.375 | 258 | 0 | 448 | 336 | 0 | 0
0.0125 | 0 | 0 | 0 | 0.25 | 0 | 0 | 0 | 0 | 0 | 0 | 16.625 | 0 | 0.3125 | 0 | 0.375 | 258 | 0 | 448 | 336 | 0 | 0
0.03125 | 0 | 0 | 0 | 0.25 | 0 | 0 | 0 | 0 | 0 | 0 | 16.625 | 0 | 0.3125 | 0 | 0.375 | 258 | 0 | 448 | 336 | 0 | 0
0.03125 | 0 | 0 | 0 | 0.25 | 0 | 0 | 0 | 0 | 0 | 0 | 27.125 | 0 | 0.3125 | 0 | 0.375 | 258 | 0 | 448 | 336 | 0 | 0
0.03125 | 0 | 0 | 0 | 0.25 | 0 | 0 | 0 | 0 | 0 | 0 | 37.5 | 0 | 0.3125 | 0 | 0.375 | 258 | 0 | 448 | 336 | 0 | 0
0.03125 | 0 | 0 | 0 | 0.25 | 0 | 0 | 0 | 0 | 0 | 0 | 16.625 | 0 | 0.3125 | 0 | 0.375 | 258 | 0 | 448 | 336 | 0 | 0
0.03125 | 0 | 0 | 0 | 0.25 | 0 | 0 | 0 | 0 | 0 | 0 | 16.625 | 0 | 0.3125 | 0 | 0.375 | 258 | 0 | 448 | 336 | 0 | 0
0.015 | 0 | 0 | 0 | 0.5 | 0 | 0 | 0 | 0 | 0 | 0 | 22.727 | 0 | 0.379 | 0 | 0.758 | 280 | 0 | 448 | 288 | 0 | 0
0 | 0 | 0 | 0 | 0.2 | 0 | 0 | 0 | 0 | 0 | 0 | 6 | 0 | 0.3 | 0 | 0.6 | 258 | 0 | 448 | 336 | 60 | 0
0 | 0 | 0 | 0 | 0.5 | 0 | 0 | 0 | 0 | 0 | 0 | 5.30303 | 0 | 0.379 | 0 | 0.758 | 183 | 0 | 448 | 168 | 0 | 0
0.007575758 | 0 | 0 | 0 | 0.5 | 0 | 0 | 0 | 0 | 0 | 0 | 22.72727 | 0 | 0.379 | 0 | 0.758 | 183 | 0 | 448 | 288 | 0 | 0
0.5 | 0 | 0 | 0 | 0 | 0 | 0.35 | 0.75 | 0 | 0 | 0 | 27 | 0 | 0 | 0 | 2.2 | 0 | 0 | 423 | 168 | 30 | 0
0 | 0 | 0.07296137 | 0 | 0 | 0 | 0.4538627 | 0 | 0 | 0 | 0 | 3.723176 | 0 | 0.01877682 | 0 | 0.9077253 | 160 | 0 | 448 | 48 | 0 | 0
0.04 | 0 | 0 | 0 | 0 | 0 | 0 | 0 | 0 | 0 | 0 | 5 | 0.5 | 0.5 | 0 | 0.5 | 253 | 0 | 463 | 360 | 0 | 0
0.025 | 0 | 0 | 0 | 0 | 0 | 0 | 0 | 0 | 0 | 0 | 10 | 0 | 0.5 | 0 | 0.5 | 253 | 0 | 463 | 720 | 0 | 0
0.1 | 0 | 0 | 0 | 0 | 0 | 0.23 | 0 | 0 | 0 | 0.01 | 16 | 0 | 0 | 0 | 0.46 | 0 | 0 | 423 | 120 | 0 | 0
0.1 | 0 | 0 | 0 | 0 | 0 | 0.23 | 0 | 0 | 0 | 0.01 | 22 | 0 | 0.1 | 0 | 0.46 | 292 | 0 | 423 | 120 | 0 | 0
0.1666667 | 0 | 0 | 0 | 0 | 0 | 0.2403 | 0 | 0 | 0.0297 | 0 | 7.5 | 0 | 0 | 0 | 0.54 | 0 | 0 | 373 | 192 | 0 | 0
0.1666667 | 0 | 0 | 0 | 0 | 0 | 0.2403 | 0 | 0 | 0.0297 | 0 | 7.5 | 0 | 0 | 0 | 0.54 | 0 | 0 | 363 | 168 | 0 | 0
0.1 | 0 | 0 | 0 | 0 | 0 | 0.24 | 0 | 0 | 0.06 | 0 | 8 | 0 | 0 | 0 | 0.6 | 0 | 0 | 373 | 144 | 0 | 0
0.05 | 0 | 0 | 0 | 0 | 0 | 0 | 0.3 | 0 | 0 | 0 | 20 | 0 | 0.2 | 0 | 0.6 | 142 | 0 | 423 | 240 | 0 | 0
0.05 | 0 | 0 | 0 | 0 | 0 | 0 | 0.3 | 0 | 0 | 0 | 20 | 0 | 0.3 | 0 | 0.6 | 142 | 0 | 423 | 240 | 0 | 0
0.05 | 0 | 0 | 0 | 0 | 0 | 0 | 0.3 | 0 | 0 | 0 | 20 | 0 | 0.4 | 0 | 0.6 | 142 | 0 | 423 | 240 | 0 | 0
0.1 | 0 | 0 | 0 | 0 | 0 | 0 | 0.6 | 0 | 0 | 0 | 40 | 0 | 0.6 | 0 | 1.2 | 142 | 0 | 423 | 240 | 0 | 0
0.02 | 0 | 0 | 0 | 0 | 0 | 0 | 0.12 | 0 | 0 | 0 | 8 | 0 | 0.12 | 0 | 0.24 | 142 | 0 | 423 | 240 | 0 | 0
0.005 | 0 | 0 | 0 | 0 | 0 | 0 | 0.03 | 0 | 0 | 0 | 2 | 0 | 0.03 | 0 | 0.06 | 142 | 0 | 423 | 240 | 0 | 0
0.05 | 0 | 0 | 0 | 0 | 0 | 0 | 0.25 | 0 | 0 | 0 | 20 | 0 | 0.2 | 0 | 0.5 | 142 | 0 | 423 | 240 | 0 | 0
0.05 | 0 | 0 | 0 | 0 | 0 | 0 | 0.35 | 0 | 0 | 0 | 20 | 0 | 0.2 | 0 | 0.7 | 142 | 0 | 423 | 240 | 0 | 0
0.05 | 0 | 0 | 0 | 0 | 0 | 0 | 0.4 | 0 | 0 | 0 | 20 | 0 | 0.2 | 0 | 0.8 | 142 | 0 | 423 | 240 | 0 | 0
0.05 | 0 | 0 | 0 | 0 | 0 | 0 | 0.3 | 0 | 0 | 0 | 20 | 0 | 0.2 | 0 | 0.6 | 142 | 0 | 453 | 240 | 0 | 0
0.05 | 0 | 0 | 0 | 0 | 0 | 0 | 0.3 | 0 | 0 | 0 | 20 | 0 | 0.2 | 0 | 0.6 | 142 | 0 | 423 | 120 | 0 | 0
0.05 | 0 | 0 | 0 | 0 | 0 | 0 | 0.3 | 0 | 0 | 0 | 20 | 0 | 0.2 | 0 | 0.6 | 142 | 0 | 423 | 168 | 0 | 0
0.05 | 0 | 0 | 0 | 0 | 0 | 0 | 0.3 | 0 | 0 | 0 | 20 | 0 | 0.2 | 0 | 0.6 | 142 | 0 | 423 | 288 | 0 | 0
0.04 | 0 | 0 | 0 | 0 | 0 | 0 | 0.04 | 0 | 0 | 0 | 10 | 0 | 0.5 | 0 | 0.54 | 138 | 0 | 423 | 336 | 0 | 0
0.04 | 0 | 0 | 0 | 0 | 0 | 0 | 0.04 | 0 | 0 | 0 | 5 | 0 | 0.5 | 0 | 0.54 | 138 | 0 | 448 | 336 | 0 | 0
0.04 | 0 | 0 | 0 | 0 | 0 | 0 | 0.29 | 0 | 0 | 0 | 5 | 0 | 0.5 | 0 | 0.58 | 138 | 0 | 423 | 672 | 0 | 0
0.04 | 0 | 0 | 0 | 0 | 0 | 0 | 0.29 | 0 | 0 | 0 | 5 | 0 | 0.5 | 0 | 1.08 | 138 | 0 | 423 | 168 | 0 | 0
0 | 0.3333333 | 0 | 0 | 0 | 0 | 0 | 0 | 0 | 0 | 0 | 20 | 0 | 0.3333333 | 0 | 0 | 132 | 0 | 443 | 120 | 20 | 0
0.06666667 | 0 | 0 | 0 | 0 | 0 | 0 | 0.7333333 | 0 | 0 | 0 | 133.3333 | 0 | 3.933333 | 0 | 0 | 154 | 0 | 373 | 96 | 30 | 0
0.5192108 | 0 | 0 | 0 | 0 | 0 | 0 | 1.643302 | 0 | 0 | 0 | 66.45898 | 0 | 0 | 0 | 3.286604 | 0 | 0 | 373 | 4 | 0 | 0
0.16 | 0 | 0 | 0 | 0 | 0 | 0 | 0.7111111 | 0 | 0 | 0 | 64.08889 | 0 | 2.382222 | 0 | 3.804444 | 112 | 0 | 313 | 168 | 175 | 0
0.2557545 | 0 | 0 | 0 | 0 | 0 | 0 | 0.3964194 | 0 | 0 | 0 | 81.84143 | 0 | 2.112532 | 0 | 2.905371 | 112 | 0 | 373 | 48 | 0 | 0
0.1 | 0 | 0 | 0 | 0 | 0 | 0 | 0.107 | 0 | 0 | 0 | 12 | 0 | 0.474 | 0 | 0.688 | 112 | 0 | 363 | 30 | 0 | 0
0 | 0 | 0 | 0 | 0.4925373 | 0 | 0 | 0 | 0 | 0 | 0 | 10.44776 | 0.7462687 | 0.7462687 | 0 | 0.7462687 | 196 | 0 | 423 | 120 | 0 | 0
0.05135447 | 0 | 0 | 0 | 0.4925373 | 0 | 0 | 0 | 0 | 0 | 0 | 10.44776 | 0.7462687 | 0.7462687 | 0 | 0.7462687 | 196 | 0 | 423 | 120 | 0 | 0
0 | 0 | 0 | 0 | 0.15 | 0 | 0 | 0 | 0 | 0 | 0 | 5 | 1.5 | 1.5 | 0 | 1.5 | 200 | 0 | 423 | 360 | 0 | 0
0 | 0 | 0 | 0 | 1 | 0 | 0 | 0 | 0 | 0 | 0 | 5 | 1 | 1 | 0 | 1 | 200 | 0 | 423 | 360 | 0 | 0
0 | 0 | 0 | 0 | 0.5 | 0 | 0 | 0 | 0 | 0 | 0 | 5 | 1 | 1 | 0 | 1 | 200 | 0 | 423 | 360 | 0 | 0
0 | 0 | 0 | 0 | 0.2 | 0 | 0 | 0 | 0 | 0 | 0 | 3 | 1 | 1 | 0 | 1 | 200 | 0 | 423 | 360 | 0 | 0
0 | 0 | 0 | 0 | 0.2 | 0 | 0 | 0 | 0 | 0 | 0 | 5 | 1 | 1 | 0 | 1 | 200 | 0 | 423 | 360 | 0 | 0
0 | 0 | 0 | 0 | 0.15 | 0 | 0 | 0 | 0 | 0 | 0 | 5 | 1 | 1 | 0 | 1 | 200 | 0 | 423 | 360 | 0 | 0
0.2 | 0 | 0 | 0 | 0 | 0 | 0 | 0.56 | 0 | 0 | 0 | 31.2 | 0 | 1.785714 | 1.785714 | 1.12 | 112 | 160 | 373 | 240 | 30 | 0
0.25 | 0 | 0 | 0 | 0 | 0 | 4 | 0 | 0 | 0 | 0 | 40 | 0 | 0 | 0 | 8 | 0 | 0 | 373 | 89 | 0 | 0
0.1 | 0 | 0 | 0 | 0 | 0 | 0.235 | 0 | 0 | 0 | 0 | 16 | 0 | 0 | 0 | 0.47 | 0 | 0 | 448 | 48 | 0 | 0
0.05 | 0 | 0 | 0 | 0 | 0 | 0.5 | 0 | 0 | 0 | 0 | 20 | 0 | 0 | 0 | 1 | 0 | 0 | 448 | 48 | 0 | 0
0.1090513 | 0 | 0 | 0 | 0 | 0 | 0 | 0.4372955 | 0 | 0 | 0 | 13.63141 | 0 | 0.1352236 | 0 | 0.8745911 | 112 | 0 | 373 | 168 | 0 | 0
0.1 | 0 | 0 | 0 | 0 | 0 | 0 | 0.32 | 0 | 0 | 0 | 10.6 | 0 | 0.16 | 0 | 0.64 | 112 | 0 | 368 | 144 | 0 | 0
0.055 | 0 | 0 | 0 | 0 | 0 | 0 | 0.015 | 0 | 0 | 0 | 34 | 0 | 0.135 | 0 | 0.435 | 310 | 0 | 398 | 504 | 300 | 0
0.055 | 0 | 0 | 0 | 0 | 0 | 0 | 0.015 | 0 | 0 | 0 | 34 | 0 | 0.135 | 0 | 0.435 | 315 | 0 | 398 | 504 | 300 | 0
0 | 0 | 0 | 0 | 0 | 0 | 0 | 0 | 0 | 0 | 0 | 17 | 0 | 0.3 | 0 | 0.6 | 298 | 0 | 363 | 68 | 0 | 0
0 | 0 | 0 | 0 | 0 | 0 | 0 | 0 | 0 | 0 | 0 | 24.7 | 0 | 0.6 | 0 | 0.6 | 232 | 0 | 408 | 984 | 60 | 0
0 | 0 | 0 | 0 | 0 | 0 | 0 | 0.025 | 0 | 0 | 0 | 24.7 | 0 | 0.6 | 0 | 0.6 | 232 | 0 | 408 | 624 | 60 | 0
0 | 0 | 0 | 0 | 0 | 0 | 0.025 | 0 | 0 | 0 | 0 | 24.7 | 0 | 0.6 | 0 | 0.6 | 232 | 0 | 408 | 984 | 60 | 0
0 | 0.01666667 | 0 | 0 | 0 | 0 | 0 | 0 | 0 | 0 | 0 | 24.7 | 0 | 0.6 | 0 | 0.6 | 232 | 0 | 408 | 504 | 60 | 0
0 | 0.03571429 | 0 | 0 | 0 | 0 | 0 | 0 | 0 | 0 | 0 | 24.7 | 0 | 0.6 | 0 | 0.6 | 232 | 0 | 408 | 504 | 60 | 0
0.2 | 0 | 0 | 0 | 0 | 0 | 0.6 | 0.01 | 0 | 0 | 0 | 20 | 0 | 0 | 0 | 1.22 | 0 | 0 | 423 | 48 | 0 | 0
0.1666667 | 0 | 0 | 0 | 0 | 0 | 0 | 0 | 0.17 | 0 | 0 | 30 | 0 | 0 | 0 | 0.34 | 0 | 0 | 438 | 120 | 50 | 0
0.125 | 0 | 0 | 0 | 0 | 0 | 0 | 0 | 0.17 | 0 | 0 | 30 | 0 | 0 | 0 | 0.34 | 0 | 0 | 438 | 120 | 50 | 0
0.06666667 | 0 | 0 | 0 | 0 | 0 | 0 | 0 | 0.25 | 0 | 0 | 30 | 0 | 0 | 0 | 0.5 | 0 | 0 | 438 | 120 | 50 | 0
0.05 | 0 | 0 | 0 | 0 | 0 | 0 | 0 | 0.25 | 0 | 0 | 30 | 0 | 0 | 0 | 0.5 | 0 | 0 | 438 | 120 | 50 | 0
0.25 | 0 | 0 | 0 | 0 | 0 | 0 | 0 | 0.175 | 0 | 0 | 30 | 0 | 0 | 0 | 0.35 | 0 | 0 | 438 | 120 | 50 | 0
0.2222222 | 0 | 0 | 0 | 0 | 0 | 0 | 0 | 0.16 | 0 | 0 | 30 | 0 | 0 | 0 | 0.32 | 0 | 0 | 438 | 120 | 50 | 0
0.05 | 0 | 0 | 0 | 0 | 0 | 0 | 0 | 0.35 | 0 | 0 | 30 | 0 | 0 | 0 | 0.7 | 0 | 0 | 438 | 72 | 50 | 0
0.03846154 | 0 | 0 | 0 | 0 | 0 | 0 | 0 | 0.35 | 0 | 0 | 30 | 0 | 0 | 0 | 0.7 | 0 | 0 | 438 | 72 | 50 | 0
0.2 | 0 | 0 | 0 | 0 | 0 | 0.48 | 0.12 | 0 | 0 | 0 | 15 | 0 | 0 | 0 | 1.2 | 0 | 0 | 373 | 432 | 0 | 0
0.02 | 0 | 0 | 0 | 0 | 0 | 0.48 | 0.12 | 0 | 0 | 0 | 15 | 0 | 0 | 0 | 1.2 | 0 | 0 | 373 | 480 | 0 | 0
0.2 | 0 | 0 | 0 | 0 | 0 | 1.5 | 0 | 0 | 0 | 0 | 120 | 0 | 0 | 0 | 3 | 0 | 0 | 423 | 240 | 0 | 0
0.2 | 0 | 0 | 0 | 0 | 0 | 1.6 | 0 | 0 | 0 | 0 | 120 | 0 | 0 | 0 | 1 | 0 | 0 | 423 | 240 | 0 | 0
0.03448276 | 0 | 0 | 0 | 0 | 0 | 0.5862069 | 0.1482759 | 0 | 0 | 0 | 13.7931 | 0 | 0 | 0 | 1.468966 | 0 | 0 | 423 | 24 | 0 | 0
0.03448276 | 0 | 0 | 0 | 0 | 0 | 0.9068966 | 0.2275862 | 0 | 0 | 0 | 13.7931 | 0 | 0 | 0 | 2.268966 | 0 | 0 | 423 | 24 | 0 | 0
0.025 | 0 | 0 | 0 | 0 | 0 | 0 | 0.07182822 | 0 | 0 | 0 | 24.81338 | 0 | 0.1403915 | 0 | 0.2318092 | 174 | 0 | 433 | 96 | 43 | 0
0.01 | 0 | 0 | 0 | 0 | 0 | 0 | 0.05 | 0 | 0 | 0 | 42 | 0 | 0.1433333 | 0 | 0.2433333 | 177 | 0 | 443 | 96 | 43 | 0
0.025 | 0 | 0 | 0 | 0 | 0 | 0 | 0.07190134 | 0 | 0 | 0 | 24.83864 | 0 | 0.1405344 | 0 | 0.2320452 | 189 | 0 | 433 | 96 | 43 | 0
0.025 | 0 | 0 | 0 | 0 | 0 | 0 | 0.07182822 | 0 | 0 | 0 | 24.81338 | 0 | 0.1403915 | 0 | 0.2318092 | 168 | 0 | 433 | 96 | 43 | 0
0.025 | 0 | 0 | 0 | 0 | 0 | 0 | 0.07182822 | 0 | 0 | 0 | 24.81338 | 0 | 0.1403915 | 0 | 0.2318092 | 163 | 0 | 433 | 96 | 43 | 0
0.025 | 0 | 0 | 0 | 0 | 0 | 0 | 0.07182822 | 0 | 0 | 0 | 24.81338 | 0 | 0.1403915 | 0 | 0.2318092 | 189 | 0 | 433 | 96 | 43 | 0
0 | 0 | 0 | 0 | 0 | 0 | 0 | 0 | 0 | 0 | 0 | 3.5 | 0.5 | 0.5 | 0 | 0.5 | 174 | 0 | 443 | 432 | 43 | 0
0 | 0 | 0 | 0 | 0 | 0 | 0 | 0 | 0 | 0 | 0 | 3.5 | 0.5 | 0.5 | 0 | 0.5 | 169 | 0 | 423 | 432 | 43 | 0
0 | 0 | 0 | 0 | 0 | 0 | 0 | 0 | 0 | 0 | 0 | 3.5 | 0.5 | 0.5 | 0 | 0.5 | 169 | 0 | 443 | 432 | 43 | 0
0 | 0 | 0 | 0 | 0 | 0 | 0 | 0 | 0 | 0 | 0 | 3.5 | 0.5 | 0.5 | 0 | 0.5 | 183 | 0 | 423 | 432 | 43 | 0
0 | 0 | 0 | 0 | 0 | 0 | 0 | 0 | 0 | 0 | 0 | 7 | 0.5 | 0.5 | 0 | 0.5 | 183 | 0 | 423 | 432 | 43 | 0
0 | 0 | 0 | 0 | 0 | 0 | 0 | 0 | 0 | 0 | 0 | 14 | 0.5 | 0.5 | 0 | 0.5 | 183 | 0 | 423 | 432 | 43 | 0
0 | 0 | 0 | 0 | 0 | 0 | 0 | 0 | 0 | 0 | 0 | 3.5 | 0.5 | 0.5 | 0 | 0.5 | 184 | 0 | 423 | 432 | 43 | 0
0 | 0 | 0 | 0 | 0 | 0 | 0 | 0 | 0 | 0 | 0 | 7 | 0.5 | 0.5 | 0 | 0.5 | 184 | 0 | 423 | 432 | 43 | 0
0 | 0 | 0 | 0 | 0 | 0 | 0 | 0 | 0 | 0 | 0 | 14 | 0.5 | 0.5 | 0 | 0.5 | 184 | 0 | 423 | 432 | 43 | 0
0 | 0.25 | 0 | 0 | 0 | 0 | 0 | 0 | 0 | 0 | 0 | 23 | 0 | 0.25 | 0 | 0.25 | 157 | 0 | 423 | 144 | 40 | 0
0 | 0 | 0 | 0 | 0.125 | 0 | 0 | 0 | 0 | 0 | 0 | 0.25 | 0.02083333 | 0.02083333 | 0 | 0.02083333 | 212 | 0 | 433 | 336 | 0 | 0
0 | 0 | 0 | 0 | 0.0625 | 0 | 0 | 0 | 0 | 0 | 0 | 0.125 | 0.01041667 | 0.01041667 | 0 | 0.01041667 | 212 | 0 | 433 | 672 | 0 | 0
0 | 0 | 0 | 0 | 0.02 | 0 | 0 | 0 | 0 | 0 | 0 | 0.04 | 0.003333333 | 0.003333333 | 0 | 0.003333333 | 212 | 0 | 433 | 672 | 0 | 0
0 | 0 | 0 | 0 | 0.25 | 0 | 0 | 0 | 0 | 0 | 0 | 3.75 | 0.3125 | 0.3125 | 0 | 0.3125 | 215 | 0 | 443 | 72 | 0 | 0
0.03676471 | 0 | 0 | 0 | 0.25 | 0 | 0 | 0 | 0 | 0 | 0 | 3.75 | 0.3125 | 0.3125 | 0 | 0.3125 | 215 | 0 | 443 | 72 | 0 | 0
0 | 0 | 0 | 0 | 0.25 | 0 | 0 | 0 | 0 | 0 | 0 | 8.75 | 0.3125 | 0.3125 | 0 | 0.3125 | 215 | 0 | 443 | 72 | 0 | 0
0.03676471 | 0 | 0 | 0 | 0.25 | 0 | 0 | 0 | 0 | 0 | 0 | 8.75 | 0.3125 | 0.3125 | 0 | 0.3125 | 215 | 0 | 443 | 72 | 0 | 0
0.1102941 | 0 | 0 | 0 | 0.25 | 0 | 0 | 0 | 0 | 0 | 0 | 8.75 | 0.3125 | 0.3125 | 0 | 0.3125 | 215 | 0 | 443 | 72 | 0 | 0
0.1838235 | 0 | 0 | 0 | 0.25 | 0 | 0 | 0 | 0 | 0 | 0 | 8.75 | 0.3125 | 0.3125 | 0 | 0.3125 | 215 | 0 | 443 | 72 | 0 | 0
0 | 0 | 0 | 0 | 0.25 | 0 | 0 | 0 | 0 | 0 | 0 | 18.75 | 0.3125 | 0.3125 | 0 | 0.3125 | 215 | 0 | 443 | 72 | 0 | 0
0.03676471 | 0 | 0 | 0 | 0.25 | 0 | 0 | 0 | 0 | 0 | 0 | 18.75 | 0.3125 | 0.3125 | 0 | 0.3125 | 215 | 0 | 443 | 72 | 0 | 0
0 | 0 | 0 | 0 | 0.25 | 0 | 0 | 0 | 0 | 0 | 0 | 8.75 | 0.3125 | 0.3125 | 0 | 0.3125 | 298 | 0 | 443 | 72 | 0 | 0
0.03676471 | 0 | 0 | 0 | 0.25 | 0 | 0 | 0 | 0 | 0 | 0 | 8.75 | 0.3125 | 0.3125 | 0 | 0.3125 | 298 | 0 | 443 | 72 | 0 | 0
0 | 0 | 0 | 0 | 1 | 0 | 0 | 0 | 0 | 0 | 0 | 14 | 0.5 | 0.5 | 0 | 0.5 | 215 | 0 | 443 | 72 | 0 | 0
0.05 | 0 | 0 | 0 | 1 | 0 | 0 | 0 | 0 | 0 | 0 | 14 | 0.5 | 0.5 | 0 | 0.5 | 215 | 0 | 443 | 72 | 0 | 0
0.15 | 0 | 0 | 0 | 1 | 0 | 0 | 0 | 0 | 0 | 0 | 14 | 0.5 | 0.5 | 0 | 0.5 | 215 | 0 | 443 | 72 | 0 | 0
0 | 0 | 0 | 0 | 1 | 0 | 0 | 0 | 0 | 0 | 0 | 30 | 0.5 | 0.5 | 0 | 0.5 | 215 | 0 | 443 | 72 | 0 | 0
0.05 | 0 | 0 | 0 | 1 | 0 | 0 | 0 | 0 | 0 | 0 | 30 | 0.5 | 0.5 | 0 | 0.5 | 215 | 0 | 443 | 72 | 0 | 0
0 | 0 | 0 | 0 | 1 | 0 | 0 | 0 | 0 | 0 | 0 | 14 | 0.5 | 0.5 | 0 | 0.5 | 298 | 0 | 443 | 72 | 0 | 0
0.05 | 0 | 0 | 0 | 1 | 0 | 0 | 0 | 0 | 0 | 0 | 14 | 0.5 | 0.5 | 0 | 0.5 | 298 | 0 | 443 | 72 | 0 | 0
0 | 0 | 0 | 0 | 4 | 0 | 0 | 0 | 0 | 0 | 0 | 35 | 1.25 | 1.25 | 0 | 1.25 | 215 | 0 | 443 | 72 | 0 | 0
0.03676471 | 0 | 0 | 0 | 4 | 0 | 0 | 0 | 0 | 0 | 0 | 35 | 1.25 | 1.25 | 0 | 1.25 | 215 | 0 | 443 | 72 | 0 | 0
0 | 0 | 0 | 0 | 4 | 0 | 0 | 0 | 0 | 0 | 0 | 35 | 1.25 | 1.25 | 0 | 1.25 | 298 | 0 | 443 | 72 | 0 | 0
0.03676471 | 0 | 0 | 0 | 4 | 0 | 0 | 0 | 0 | 0 | 0 | 35 | 1.25 | 1.25 | 0 | 1.25 | 298 | 0 | 443 | 72 | 0 | 0
0.1102941 | 0 | 0 | 0 | 4 | 0 | 0 | 0 | 0 | 0 | 0 | 35 | 1.25 | 1.25 | 0 | 1.25 | 298 | 0 | 443 | 72 | 0 | 0
0 | 0 | 0 | 0 | 0.333 | 0 | 0 | 0 | 0 | 0 | 0 | 13.333 | 0 | 0.333 | 0 | 0.666 | 332 | 0 | 448 | 10.5 | 0 | 0
0 | 0 | 0 | 0 | 1.25 | 0 | 0 | 0 | 0 | 0 | 0 | 112.5 | 3.75 | 54.25 | 0 | 0 | 150 | 0 | 443 | 48 | 0 | 0
0.002 | 0 | 0 | 0 | 0.2 | 0 | 0 | 0 | 0 | 0 | 0 | 10 | 0 | 0.5 | 0 | 0.5 | 137 | 0 | 423 | 168 | 40 | 0
0.002 | 0 | 0 | 0 | 0.5 | 0 | 0 | 0 | 0 | 0 | 0 | 10 | 0 | 0.5 | 0 | 0.5 | 137 | 0 | 423 | 168 | 40 | 0
0.002 | 0 | 0 | 0 | 0.2 | 0 | 0 | 0 | 0 | 0 | 0 | 15 | 0 | 0.5 | 0 | 0.5 | 137 | 0 | 423 | 168 | 40 | 0
0.002 | 0 | 0 | 0 | 0.5 | 0 | 0 | 0 | 0 | 0 | 0 | 15 | 0 | 0.5 | 0 | 0.5 | 137 | 0 | 423 | 168 | 40 | 0
0.01111111 | 0 | 0 | 0 | 0 | 0 | 0 | 0.295 | 0 | 0 | 0 | 40 | 0 | 0.1 | 0 | 0.4 | 301 | 0 | 433 | 120 | 400 | 0
0.01111111 | 0 | 0 | 0 | 0 | 0 | 0 | 0.295 | 0 | 0 | 0 | 40 | 0 | 0.1 | 0 | 0.3 | 301 | 0 | 433 | 144 | 400 | 0
0.01666667 | 0 | 0 | 0 | 0 | 0 | 0 | 0.295 | 0 | 0 | 0 | 40 | 0 | 0.1 | 0 | 0.3 | 301 | 0 | 433 | 168 | 400 | 0
0.01666667 | 0 | 0 | 0 | 0 | 0 | 0 | 0.295 | 0 | 0 | 0 | 40 | 0 | 0.08 | 0 | 0.3 | 301 | 0 | 433 | 120 | 400 | 0
0.01666667 | 0 | 0 | 0 | 0 | 0 | 0 | 0.295 | 0 | 0 | 0 | 40 | 0 | 0.1 | 0 | 0.2 | 301 | 0 | 433 | 144 | 400 | 0
0.01666667 | 0 | 0 | 0 | 0 | 0 | 0 | 0.295 | 0 | 0 | 0 | 40 | 0 | 0.1 | 0 | 0.3 | 301 | 0 | 433 | 96 | 400 | 0
0.02 | 0 | 0 | 0 | 0 | 0 | 0 | 0.295 | 0 | 0 | 0 | 40 | 0 | 0.1 | 0 | 0.3 | 301 | 0 | 433 | 96 | 400 | 0
0.025 | 0 | 0 | 0 | 0 | 0 | 0 | 0.295 | 0 | 0 | 0 | 40 | 0 | 0.15 | 0 | 0.3 | 301 | 0 | 433 | 120 | 400 | 0
0.01515152 | 0 | 0 | 0 | 0 | 0 | 0 | 0.1484848 | 0 | 0 | 0 | 38.5 | 0 | 0.09348485 | 0 | 0.1869697 | 301 | 0 | 423 | 240 | 0 | 0
0.03333333 | 0 | 0 | 0 | 0 | 0 | 0 | 0.3069734 | 0 | 0 | 0 | 29.96646 | 0 | 0.1461778 | 0 | 0.7016536 | 162 | 0 | 408 | 96 | 43 | 0
0.03333333 | 0 | 0 | 0 | 0 | 0 | 0 | 0.3069734 | 0 | 0 | 0 | 29.96646 | 0 | 0.1461778 | 0 | 0.7016536 | 189 | 0 | 408 | 96 | 43 | 0
0.058 | 0 | 0 | 0 | 0 | 0 | 0 | 0.125 | 0 | 0 | 0 | 30 | 0 | 0.2 | 0 | 0.45 | 213 | 0 | 423 | 144 | 40 | 0
0.03333333 | 0 | 0 | 0 | 0 | 0 | 0 | 0.2 | 0 | 0 | 0 | 26 | 0 | 0 | 0 | 0.4 | 0 | 0 | 443 | 24 | 0 | 0
0.068 | 0 | 0 | 0 | 0 | 0 | 0.365 | 0 | 0 | 0 | 0 | 29.5 | 0 | 0.06 | 0 | 0.85 | 163 | 0 | 373 | 360 | 60 | 0
0 | 0 | 0 | 0 | 0 | 0 | 0 | 0.125 | 0 | 0.025 | 0 | 20 | 0 | 0.3 | 0 | 0.42 | 104 | 0 | 423 | 480 | 0 | 0
0 | 0 | 0 | 0 | 0 | 0 | 0 | 0.1 | 0 | 0.05 | 0 | 20 | 0 | 0.3 | 0 | 0.42 | 104 | 0 | 423 | 480 | 0 | 0
0 | 0 | 0 | 0 | 0 | 0 | 0 | 0.075 | 0 | 0.075 | 0 | 20 | 0 | 0.3 | 0 | 0.42 | 104 | 0 | 423 | 480 | 0 | 0
0 | 0 | 0 | 0 | 0 | 0 | 0 | 0.125 | 0 | 0.025 | 0 | 20 | 0 | 0.42 | 0 | 0.42 | 104 | 0 | 423 | 480 | 0 | 0
0 | 0 | 0 | 0 | 0 | 0 | 0 | 0.1 | 0 | 0.05 | 0 | 20 | 0 | 0.42 | 0 | 0.42 | 104 | 0 | 423 | 480 | 0 | 0
0 | 0 | 0 | 0 | 0 | 0 | 0 | 0.075 | 0 | 0.075 | 0 | 20 | 0 | 0.42 | 0 | 0.42 | 104 | 0 | 423 | 480 | 0 | 0
0 | 0 | 0 | 0 | 0 | 0 | 0 | 0.125 | 0 | 0.025 | 0 | 20 | 0 | 0.54 | 0 | 0.42 | 104 | 0 | 423 | 480 | 0 | 0
0 | 0 | 0 | 0 | 0 | 0 | 0 | 0.1 | 0 | 0.05 | 0 | 20 | 0 | 0.54 | 0 | 0.42 | 104 | 0 | 423 | 480 | 0 | 0
0 | 0 | 0 | 0 | 0 | 0 | 0 | 0.075 | 0 | 0.075 | 0 | 20 | 0 | 0.54 | 0 | 0.42 | 104 | 0 | 423 | 480 | 0 | 0
0 | 0 | 0 | 0 | 0 | 0 | 0.1 | 0 | 0 | 0.05 | 0 | 20 | 0 | 0.3 | 0 | 0.42 | 104 | 0 | 423 | 480 | 0 | 0
0 | 0 | 0 | 0 | 0 | 0 | 0.075 | 0 | 0 | 0.075 | 0 | 20 | 0 | 0.3 | 0 | 0.42 | 104 | 0 | 423 | 480 | 0 | 0
0 | 0 | 0 | 0 | 0 | 0 | 0 | 0.125 | 0 | 0.025 | 0 | 20 | 0 | 0.3 | 0 | 0.54 | 104 | 0 | 423 | 480 | 0 | 0
0 | 0 | 0 | 0 | 0 | 0 | 0 | 0.1 | 0 | 0.05 | 0 | 20 | 0 | 0.3 | 0 | 0.54 | 104 | 0 | 423 | 480 | 0 | 0
0 | 0 | 0 | 0 | 0 | 0 | 0 | 0.075 | 0 | 0.075 | 0 | 20 | 0 | 0.3 | 0 | 0.54 | 104 | 0 | 423 | 480 | 0 | 0
0 | 0 | 0 | 0 | 0 | 0 | 0 | 0.15 | 0 | 0 | 0 | 20 | 0 | 0.42 | 0 | 0.54 | 104 | 0 | 423 | 480 | 0 | 0
0 | 0 | 0 | 0 | 0 | 0 | 0 | 0.1 | 0 | 0.05 | 0 | 20 | 0 | 0.42 | 0 | 0.54 | 104 | 0 | 423 | 480 | 0 | 0
0 | 0 | 0 | 0 | 0 | 0 | 0 | 0.075 | 0 | 0.075 | 0 | 20 | 0 | 0.42 | 0 | 0.54 | 104 | 0 | 423 | 480 | 0 | 0
0 | 0 | 0 | 0 | 0 | 0 | 0 | 0.125 | 0 | 0.025 | 0 | 20 | 0 | 0.54 | 0 | 0.54 | 104 | 0 | 423 | 480 | 0 | 0
0 | 0 | 0 | 0 | 0 | 0 | 0 | 0.1 | 0 | 0.05 | 0 | 20 | 0 | 0.54 | 0 | 0.54 | 104 | 0 | 423 | 480 | 0 | 0
0 | 0 | 0 | 0 | 0 | 0 | 0 | 0.075 | 0 | 0.075 | 0 | 20 | 0 | 0.54 | 0 | 0.54 | 104 | 0 | 423 | 480 | 0 | 0
0 | 0 | 0 | 0 | 0 | 0 | 0.1 | 0 | 0 | 0.05 | 0 | 20 | 0 | 0.3 | 0 | 0.54 | 104 | 0 | 423 | 480 | 0 | 0
0 | 0 | 0 | 0 | 0 | 0 | 0.075 | 0 | 0 | 0.075 | 0 | 20 | 0 | 0.3 | 0 | 0.54 | 104 | 0 | 423 | 480 | 0 | 0
0 | 0 | 0 | 0 | 0 | 0 | 0.15 | 0 | 0 | 0 | 0 | 20 | 0 | 0.42 | 0 | 0.54 | 104 | 0 | 423 | 480 | 0 | 0
0 | 0 | 0 | 0 | 0 | 0 | 0.1 | 0 | 0 | 0.05 | 0 | 20 | 0 | 0.42 | 0 | 0.54 | 104 | 0 | 423 | 480 | 0 | 0
0 | 0 | 0 | 0 | 0 | 0 | 0.075 | 0 | 0 | 0.075 | 0 | 20 | 0 | 0.42 | 0 | 0.54 | 104 | 0 | 423 | 480 | 0 | 0
0 | 0 | 0 | 0 | 0 | 0 | 0.15 | 0 | 0 | 0 | 0 | 20 | 0 | 0.54 | 0 | 0.54 | 104 | 0 | 423 | 480 | 0 | 0
0 | 0 | 0 | 0 | 0 | 0 | 0.1 | 0 | 0 | 0.05 | 0 | 20 | 0 | 0.54 | 0 | 0.54 | 104 | 0 | 423 | 480 | 0 | 0
0 | 0 | 0 | 0 | 0 | 0 | 0.075 | 0 | 0 | 0.075 | 0 | 20 | 0 | 0.54 | 0 | 0.54 | 104 | 0 | 423 | 480 | 0 | 0
0 | 0 | 0 | 0 | 0 | 0 | 0 | 0.175 | 0 | 0.035 | 0 | 20 | 0 | 0.42 | 0 | 0.42 | 104 | 0 | 423 | 480 | 0 | 0
0 | 0 | 0 | 0 | 0 | 0 | 0 | 0.14 | 0 | 0.07 | 0 | 20 | 0 | 0.42 | 0 | 0.42 | 104 | 0 | 423 | 480 | 0 | 0
0 | 0 | 0 | 0 | 0 | 0 | 0 | 0.105 | 0 | 0.105 | 0 | 20 | 0 | 0.42 | 0 | 0.42 | 104 | 0 | 423 | 480 | 0 | 0
0 | 0 | 0 | 0 | 0 | 0 | 0 | 0.175 | 0 | 0.035 | 0 | 20 | 0 | 0.54 | 0 | 0.42 | 104 | 0 | 423 | 480 | 0 | 0
0 | 0 | 0 | 0 | 0 | 0 | 0 | 0.14 | 0 | 0.07 | 0 | 20 | 0 | 0.54 | 0 | 0.42 | 104 | 0 | 423 | 480 | 0 | 0
0 | 0 | 0 | 0 | 0 | 0 | 0 | 0.105 | 0 | 0.105 | 0 | 20 | 0 | 0.54 | 0 | 0.42 | 104 | 0 | 423 | 480 | 0 | 0
0 | 0 | 0 | 0 | 0 | 0 | 0.14 | 0 | 0 | 0.07 | 0 | 20 | 0 | 0.42 | 0 | 0.42 | 104 | 0 | 423 | 480 | 0 | 0
0 | 0 | 0 | 0 | 0 | 0 | 0.105 | 0 | 0 | 0.105 | 0 | 20 | 0 | 0.42 | 0 | 0.42 | 104 | 0 | 423 | 480 | 0 | 0
0 | 0 | 0 | 0 | 0 | 0 | 0.14 | 0 | 0 | 0.07 | 0 | 20 | 0 | 0.54 | 0 | 0.42 | 104 | 0 | 423 | 480 | 0 | 0
0 | 0 | 0 | 0 | 0 | 0 | 0.105 | 0 | 0 | 0.105 | 0 | 20 | 0 | 0.54 | 0 | 0.42 | 104 | 0 | 423 | 480 | 0 | 0
0 | 0 | 0 | 0 | 0 | 0 | 0 | 0.21 | 0 | 0 | 0 | 20 | 0 | 0.3 | 0 | 0.54 | 104 | 0 | 423 | 480 | 0 | 0
0 | 0 | 0 | 0 | 0 | 0 | 0 | 0.175 | 0 | 0.035 | 0 | 20 | 0 | 0.3 | 0 | 0.54 | 104 | 0 | 423 | 480 | 0 | 0
0 | 0 | 0 | 0 | 0 | 0 | 0 | 0.14 | 0 | 0.07 | 0 | 20 | 0 | 0.3 | 0 | 0.54 | 104 | 0 | 423 | 480 | 0 | 0
0 | 0 | 0 | 0 | 0 | 0 | 0 | 0.105 | 0 | 0.105 | 0 | 20 | 0 | 0.3 | 0 | 0.54 | 104 | 0 | 423 | 480 | 0 | 0
0 | 0 | 0 | 0 | 0 | 0 | 0 | 0.21 | 0 | 0 | 0 | 20 | 0 | 0.42 | 0 | 0.54 | 104 | 0 | 423 | 480 | 0 | 0
0 | 0 | 0 | 0 | 0 | 0 | 0 | 0.175 | 0 | 0.035 | 0 | 20 | 0 | 0.42 | 0 | 0.54 | 104 | 0 | 423 | 480 | 0 | 0
0 | 0 | 0 | 0 | 0 | 0 | 0 | 0.14 | 0 | 0.07 | 0 | 20 | 0 | 0.42 | 0 | 0.54 | 104 | 0 | 423 | 480 | 0 | 0
0 | 0 | 0 | 0 | 0 | 0 | 0 | 0.105 | 0 | 0.105 | 0 | 20 | 0 | 0.42 | 0 | 0.54 | 104 | 0 | 423 | 480 | 0 | 0
0 | 0 | 0 | 0 | 0 | 0 | 0 | 0.175 | 0 | 0.035 | 0 | 20 | 0 | 0.54 | 0 | 0.54 | 104 | 0 | 423 | 480 | 0 | 0
0 | 0 | 0 | 0 | 0 | 0 | 0 | 0.14 | 0 | 0.07 | 0 | 20 | 0 | 0.54 | 0 | 0.54 | 104 | 0 | 423 | 480 | 0 | 0
0 | 0 | 0 | 0 | 0 | 0 | 0 | 0.105 | 0 | 0.105 | 0 | 20 | 0 | 0.54 | 0 | 0.54 | 104 | 0 | 423 | 480 | 0 | 0
0 | 0 | 0 | 0 | 0 | 0 | 0.175 | 0 | 0 | 0.035 | 0 | 20 | 0 | 0.3 | 0 | 0.54 | 104 | 0 | 423 | 480 | 0 | 0
0 | 0 | 0 | 0 | 0 | 0 | 0.14 | 0 | 0 | 0.07 | 0 | 20 | 0 | 0.3 | 0 | 0.54 | 104 | 0 | 423 | 480 | 0 | 0
0 | 0 | 0 | 0 | 0 | 0 | 0.14 | 0 | 0 | 0.07 | 0 | 20 | 0 | 0.42 | 0 | 0.54 | 104 | 0 | 423 | 480 | 0 | 0
0 | 0 | 0 | 0 | 0 | 0 | 0.105 | 0 | 0 | 0.105 | 0 | 20 | 0 | 0.42 | 0 | 0.54 | 104 | 0 | 423 | 480 | 0 | 0
0 | 0 | 0 | 0 | 0 | 0 | 0.14 | 0 | 0 | 0.07 | 0 | 20 | 0 | 0.54 | 0 | 0.54 | 104 | 0 | 423 | 480 | 0 | 0
0 | 0 | 0 | 0 | 0 | 0 | 0.105 | 0 | 0 | 0.105 | 0 | 20 | 0 | 0.54 | 0 | 0.54 | 104 | 0 | 423 | 480 | 0 | 0
0 | 0 | 0 | 0 | 0 | 0 | 0 | 0.225 | 0 | 0.045 | 0 | 20 | 0 | 0.3 | 0 | 0.3 | 104 | 0 | 423 | 480 | 0 | 0
0 | 0 | 0 | 0 | 0 | 0 | 0 | 0.18 | 0 | 0.09 | 0 | 20 | 0 | 0.3 | 0 | 0.3 | 104 | 0 | 423 | 480 | 0 | 0
0 | 0 | 0 | 0 | 0 | 0 | 0 | 0.225 | 0 | 0.045 | 0 | 20 | 0 | 0.42 | 0 | 0.3 | 104 | 0 | 423 | 480 | 0 | 0
0 | 0 | 0 | 0 | 0 | 0 | 0 | 0.135 | 0 | 0.135 | 0 | 20 | 0 | 0.42 | 0 | 0.3 | 104 | 0 | 423 | 480 | 0 | 0
0 | 0 | 0 | 0 | 0 | 0 | 0 | 0.225 | 0 | 0.045 | 0 | 20 | 0 | 0.54 | 0 | 0.3 | 104 | 0 | 423 | 480 | 0 | 0
0 | 0 | 0 | 0 | 0 | 0 | 0 | 0.18 | 0 | 0.09 | 0 | 20 | 0 | 0.54 | 0 | 0.3 | 104 | 0 | 423 | 480 | 0 | 0
0 | 0 | 0 | 0 | 0 | 0 | 0 | 0.135 | 0 | 0.135 | 0 | 20 | 0 | 0.54 | 0 | 0.3 | 104 | 0 | 423 | 480 | 0 | 0
0 | 0 | 0 | 0 | 0 | 0 | 0.18 | 0 | 0 | 0.09 | 0 | 20 | 0 | 0.3 | 0 | 0.3 | 104 | 0 | 423 | 480 | 0 | 0
0 | 0 | 0 | 0 | 0 | 0 | 0.18 | 0 | 0 | 0.09 | 0 | 20 | 0 | 0.42 | 0 | 0.3 | 104 | 0 | 423 | 480 | 0 | 0
0 | 0 | 0 | 0 | 0 | 0 | 0.135 | 0 | 0 | 0.135 | 0 | 20 | 0 | 0.42 | 0 | 0.3 | 104 | 0 | 423 | 480 | 0 | 0
0 | 0 | 0 | 0 | 0 | 0 | 0.18 | 0 | 0 | 0.09 | 0 | 20 | 0 | 0.54 | 0 | 0.3 | 104 | 0 | 423 | 480 | 0 | 0
0 | 0 | 0 | 0 | 0 | 0 | 0 | 0.135 | 0 | 0.135 | 0 | 20 | 0 | 0.42 | 0 | 0.42 | 104 | 0 | 423 | 480 | 0 | 0
0 | 0 | 0 | 0 | 0 | 0 | 0 | 0.225 | 0 | 0.045 | 0 | 20 | 0 | 0.54 | 0 | 0.42 | 104 | 0 | 423 | 480 | 0 | 0
0 | 0 | 0 | 0 | 0 | 0 | 0 | 0.18 | 0 | 0.09 | 0 | 20 | 0 | 0.54 | 0 | 0.42 | 104 | 0 | 423 | 480 | 0 | 0
0 | 0 | 0 | 0 | 0 | 0 | 0 | 0.135 | 0 | 0.135 | 0 | 20 | 0 | 0.54 | 0 | 0.42 | 104 | 0 | 423 | 480 | 0 | 0
0 | 0 | 0 | 0 | 0 | 0 | 0.27 | 0 | 0 | 0 | 0 | 20 | 0 | 0.3 | 0 | 0.42 | 104 | 0 | 423 | 480 | 0 | 0
0 | 0 | 0 | 0 | 0 | 0 | 0.27 | 0 | 0 | 0 | 0 | 20 | 0 | 0.42 | 0 | 0.42 | 104 | 0 | 423 | 480 | 0 | 0
0 | 0 | 0 | 0 | 0 | 0 | 0.27 | 0 | 0 | 0 | 0 | 20 | 0 | 0.54 | 0 | 0.42 | 104 | 0 | 423 | 480 | 0 | 0
0 | 0 | 0 | 0 | 0 | 0 | 0 | 0.225 | 0 | 0.045 | 0 | 20 | 0 | 0.3 | 0 | 0.54 | 104 | 0 | 423 | 480 | 0 | 0
0 | 0 | 0 | 0 | 0 | 0 | 0 | 0.18 | 0 | 0.09 | 0 | 20 | 0 | 0.3 | 0 | 0.54 | 104 | 0 | 423 | 480 | 0 | 0
0 | 0 | 0 | 0 | 0 | 0 | 0 | 0.135 | 0 | 0.135 | 0 | 20 | 0 | 0.3 | 0 | 0.54 | 104 | 0 | 423 | 480 | 0 | 0
0 | 0 | 0 | 0 | 0 | 0 | 0 | 0.225 | 0 | 0.045 | 0 | 20 | 0 | 0.42 | 0 | 0.54 | 104 | 0 | 423 | 480 | 0 | 0
0 | 0 | 0 | 0 | 0 | 0 | 0 | 0.18 | 0 | 0.09 | 0 | 20 | 0 | 0.42 | 0 | 0.54 | 104 | 0 | 423 | 480 | 0 | 0
0 | 0 | 0 | 0 | 0 | 0 | 0 | 0.135 | 0 | 0.135 | 0 | 20 | 0 | 0.42 | 0 | 0.54 | 104 | 0 | 423 | 480 | 0 | 0
0 | 0 | 0 | 0 | 0 | 0 | 0 | 0.225 | 0 | 0.045 | 0 | 20 | 0 | 0.54 | 0 | 0.54 | 104 | 0 | 423 | 480 | 0 | 0
0 | 0 | 0 | 0 | 0 | 0 | 0 | 0.18 | 0 | 0.09 | 0 | 20 | 0 | 0.54 | 0 | 0.54 | 104 | 0 | 423 | 480 | 0 | 0
0 | 0 | 0 | 0 | 0 | 0 | 0 | 0.135 | 0 | 0.135 | 0 | 20 | 0 | 0.54 | 0 | 0.54 | 104 | 0 | 423 | 480 | 0 | 0
0 | 0 | 0 | 0 | 0 | 0 | 0.225 | 0 | 0 | 0.045 | 0 | 20 | 0 | 0.54 | 0 | 0.54 | 104 | 0 | 423 | 480 | 0 | 0
0.05 | 0 | 0 | 0 | 0 | 0 | 0.1875 | 0 | 0 | 0 | 0 | 30 | 0 | 0.1 | 0 | 0.575 | 259 | 0 | 433 | 384 | 0 | 0
0.03333333 | 0 | 0 | 0 | 0 | 0 | 0.285 | 0 | 0 | 0 | 0 | 40 | 0 | 0.4 | 0 | 0.3 | 215 | 0 | 443 | 168 | 30 | 0
0.01666667 | 0 | 0 | 0 | 0 | 0 | 0.215 | 0 | 0 | 0 | 0 | 40 | 0 | 0.4 | 0 | 0.3 | 215 | 0 | 443 | 168 | 30 | 0
0.03333333 | 0 | 0 | 0 | 0 | 0 | 0 | 0.165 | 0 | 0 | 0 | 40 | 0 | 0.32 | 0 | 0.3 | 292 | 0 | 443 | 168 | 30 | 0
0.01666667 | 0 | 0 | 0 | 0 | 0 | 0.215 | 0 | 0 | 0 | 0 | 40 | 0 | 0.3 | 0 | 0.3 | 292 | 0 | 443 | 168 | 30 | 0
0.01666667 | 0 | 0 | 0 | 0 | 0 | 0.215 | 0 | 0 | 0 | 0 | 40 | 0 | 0.32 | 0 | 0.3 | 292 | 0 | 443 | 168 | 30 | 0
0.01666667 | 0 | 0 | 0 | 0 | 0 | 0.215 | 0 | 0 | 0 | 0 | 40 | 0 | 0.5 | 0 | 0.3 | 292 | 0 | 443 | 168 | 30 | 0
0.01666667 | 0 | 0 | 0 | 0 | 0 | 0.215 | 0 | 0 | 0 | 0 | 40 | 0 | 0.3 | 0 | 0.3 | 292 | 0 | 443 | 168 | 30 | 0
0 | 0 | 0 | 0 | 0 | 0 | 0 | 0 | 0 | 0 | 0 | 44 | 0 | 0.31 | 0.25 | 0 | 100 | 197 | 423 | 336 | 60 | 0
0 | 0 | 0 | 0 | 0 | 0 | 0 | 0 | 0 | 0 | 0 | 44 | 0 | 0.31 | 0.25 | 0 | 100 | 197 | 423 | 408 | 60 | 0
0 | 0 | 0 | 0 | 0 | 0 | 0 | 0 | 0 | 0 | 0 | 44 | 0 | 0.31 | 0.25 | 0 | 100 | 197 | 423 | 72 | 60 | 0
0 | 0 | 0 | 0 | 0 | 0 | 0 | 0 | 0 | 0 | 0 | 44 | 0 | 0.31 | 0.25 | 0 | 100 | 197 | 423 | 120 | 60 | 0
0 | 0 | 0 | 0 | 0 | 0 | 0 | 0 | 0 | 0 | 0 | 44 | 0 | 0.31 | 0.25 | 0 | 100 | 197 | 423 | 168 | 60 | 0
0 | 0 | 0 | 0 | 0 | 0 | 0 | 0 | 0 | 0 | 0 | 44 | 0 | 0.31 | 0.25 | 0 | 100 | 197 | 423 | 216 | 60 | 0
0 | 0 | 0 | 0 | 0 | 0 | 0 | 0 | 0 | 0 | 0 | 44 | 0 | 0.31 | 0.25 | 0 | 100 | 197 | 423 | 336 | 60 | 0
0 | 0 | 0 | 0 | 0 | 0 | 0 | 0 | 0 | 0 | 0 | 44 | 0.5 | 0.5 | 0 | 0 | 100 | 197 | 423 | 168 | 60 | 0
0 | 0 | 0 | 0 | 0 | 0 | 0 | 0 | 0 | 0 | 0 | 44 | 0.5 | 0.5 | 0 | 0 | 100 | 197 | 423 | 336 | 60 | 0
0 | 0 | 0 | 0 | 0 | 0 | 0 | 0 | 0 | 0 | 0 | 44 | 0.5 | 0.5 | 0 | 0 | 100 | 197 | 448 | 168 | 60 | 0
0 | 0 | 0 | 0 | 0 | 0 | 0 | 0 | 0 | 0 | 0 | 44 | 0.5 | 0.5 | 0 | 0 | 100 | 197 | 448 | 288 | 60 | 0
0 | 0 | 0 | 0 | 0 | 0 | 0 | 0 | 0 | 0 | 0 | 44 | 0.5 | 0.5 | 0 | 0 | 100 | 197 | 448 | 168 | 60 | 0
0 | 0 | 0 | 0 | 0 | 0 | 0 | 0 | 0 | 0 | 0 | 44 | 0.5 | 0.5 | 0 | 0 | 100 | 197 | 448 | 288 | 60 | 0
0.0029 | 0 | 0 | 0 | 0 | 0 | 0 | 0.09 | 0 | 0 | 0 | 45 | 0 | 0.5 | 0 | 0.12 | 100 | 0 | 413 | 168 | 60 | 0
0 | 0 | 0 | 0 | 0 | 0 | 0 | 0.2727273 | 0 | 0 | 0 | 61.58182 | 0 | 0.2909091 | 0.2909091 | 0.1818182 | 112 | 68 | 473 | 288 | 0 | 0
0.028125 | 0 | 0 | 0 | 0 | 0 | 0.125 | 0 | 0 | 0 | 0 | 37.9375 | 0 | 0.25 | 0 | 0.25 | 86 | 0 | 443 | 144 | 35 | 0
0.01 | 0 | 0 | 0 | 0 | 0 | 0 | 0.206 | 0 | 0 | 0 | 46.1 | 0 | 46.1 | 0 | 0.036 | 77 | 0 | 453 | 50 | 30 | 0
0.009090909 | 0 | 0 | 0 | 0 | 0 | 0 | 0.2045455 | 0 | 0 | 0 | 45.45455 | 0 | 0.4545455 | 0 | 0.1818182 | 77 | 0 | 423 | 40 | 0 | 0
0 | 0 | 0 | 0 | 0 | 0 | 0 | 0.09090909 | 0 | 0 | 0 | 45.45455 | 0 | 0.3181818 | 0 | 0.1818182 | 77 | 0 | 423 | 40 | 0 | 0
0.01818182 | 0 | 0 | 0 | 0 | 0 | 0 | 0.4090909 | 0 | 0 | 0 | 45.45455 | 0 | 0.9090909 | 0 | 0.8181818 | 77 | 0 | 423 | 40 | 0 | 0
0.009090909 | 0 | 0 | 0 | 0 | 0 | 0 | 0.2045455 | 0 | 0 | 0 | 45.45455 | 0 | 0.4545455 | 0 | 0.1818182 | 58 | 0 | 423 | 40 | 0 | 0
0 | 0 | 0 | 0 | 0 | 0 | 0 | 0.09090909 | 0 | 0 | 0 | 45.45455 | 0 | 0.3181818 | 0 | 0.1818182 | 58 | 0 | 423 | 40 | 0 | 0
0.01818182 | 0 | 0 | 0 | 0 | 0 | 0 | 0.4090909 | 0 | 0 | 0 | 45.45455 | 0 | 0.9090909 | 0 | 0.8181818 | 58 | 0 | 423 | 40 | 0 | 0
0.009090909 | 0 | 0 | 0 | 0 | 0 | 0 | 0.2045455 | 0 | 0 | 0 | 45.45455 | 0 | 0.4545455 | 0 | 0.1818182 | 74 | 0 | 423 | 40 | 0 | 0
0 | 0 | 0 | 0 | 0 | 0 | 0 | 0.09090909 | 0 | 0 | 0 | 45.45455 | 0 | 0.3181818 | 0 | 0.1818182 | 74 | 0 | 423 | 40 | 0 | 0
0.01818182 | 0 | 0 | 0 | 0 | 0 | 0 | 0.4090909 | 0 | 0 | 0 | 45.45455 | 0 | 0.9090909 | 0 | 0.8181818 | 74 | 0 | 423 | 40 | 0 | 0
0.009090909 | 0 | 0 | 0 | 0 | 0 | 0 | 0.2045455 | 0 | 0 | 0 | 45.45455 | 0 | 0.4545455 | 0 | 0.1818182 | 88 | 0 | 423 | 40 | 0 | 0
0 | 0 | 0 | 0 | 0 | 0 | 0 | 0.2045455 | 0 | 0 | 0 | 45.45455 | 0 | 0.4545455 | 0 | 0.1818182 | 88 | 0 | 423 | 40 | 0 | 0
0.01818182 | 0 | 0 | 0 | 0 | 0 | 0 | 0.2045455 | 0 | 0 | 0 | 45.45455 | 0 | 0.4545455 | 0 | 0.1818182 | 88 | 0 | 423 | 40 | 0 | 0
0.009090909 | 0 | 0 | 0 | 0 | 0 | 0 | 0.2045455 | 0 | 0 | 0 | 45.45455 | 0 | 0.4545455 | 0 | 0.1818182 | 115 | 0 | 423 | 40 | 0 | 0
0 | 0 | 0 | 0 | 0 | 0 | 0 | 0.2045455 | 0 | 0 | 0 | 45.45455 | 0 | 0.4545455 | 0 | 0.1818182 | 115 | 0 | 423 | 40 | 0 | 0
0.01818182 | 0 | 0 | 0 | 0 | 0 | 0 | 0.2045455 | 0 | 0 | 0 | 45.45455 | 0 | 0.4545455 | 0 | 0.1818182 | 115 | 0 | 423 | 40 | 0 | 0
0.009090909 | 0 | 0 | 0 | 0 | 0 | 0 | 0.2045455 | 0 | 0 | 0 | 45.45455 | 0 | 0.4545455 | 0 | 0.4090909 | 112 | 0 | 423 | 40 | 0 | 0
0 | 0 | 0 | 0 | 0 | 0 | 0 | 0.2045455 | 0 | 0 | 0 | 45.45455 | 0 | 0.4545455 | 0 | 0.4090909 | 112 | 0 | 423 | 40 | 0 | 0
0.01818182 | 0 | 0 | 0 | 0 | 0 | 0 | 0.2045455 | 0 | 0 | 0 | 45.45455 | 0 | 0.4545455 | 0 | 0.4090909 | 112 | 0 | 423 | 40 | 0 | 0
0.009090909 | 0 | 0 | 0 | 0 | 0 | 0 | 0.2045455 | 0 | 0 | 0 | 45.45455 | 0 | 0.4545455 | 0 | 0.4090909 | 156 | 0 | 423 | 40 | 0 | 0
0 | 0 | 0 | 0 | 0 | 0 | 0 | 0.2045455 | 0 | 0 | 0 | 45.45455 | 0 | 0.4545455 | 0 | 0.4090909 | 156 | 0 | 423 | 40 | 0 | 0
0.01818182 | 0 | 0 | 0 | 0 | 0 | 0 | 0.2045455 | 0 | 0 | 0 | 45.45455 | 0 | 0.4545455 | 0 | 0.4090909 | 156 | 0 | 423 | 40 | 0 | 0
0.029 | 0 | 0 | 0 | 0 | 0 | 0 | 0.025 | 0 | 0 | 0 | 30 | 0 | 0.2 | 0 | 0.25 | 187 | 0 | 423 | 144 | 40 | 0
0.02 | 0 | 0 | 0 | 0 | 0 | 0 | 0.05 | 0 | 0 | 0 | 30 | 0 | 0.2 | 0 | 0.3 | 187 | 0 | 423 | 144 | 40 | 0
0.01 | 0 | 0 | 0 | 0 | 0 | 0 | 0.05 | 0 | 0 | 0 | 30 | 0 | 0.2 | 0 | 0.3 | 187 | 0 | 423 | 144 | 40 | 0
0 | 0 | 0 | 0 | 0 | 0 | 0 | 0 | 0 | 0 | 0 | 14 | 0.5 | 0.5 | 0 | 0.5 | 174 | 0 | 423 | 432 | 43 | 0
0 | 0 | 0 | 0 | 0 | 0 | 0 | 0 | 0 | 0 | 0 | 14 | 0.5 | 0.5 | 0 | 0.5 | 174 | 0 | 443 | 432 | 43 | 0
0 | 0 | 0 | 0 | 0 | 0 | 0 | 0 | 0 | 0 | 0 | 14 | 0.5 | 0.5 | 0 | 0.5 | 187 | 0 | 423 | 432 | 43 | 0
0 | 0 | 0 | 0 | 0 | 0 | 0 | 0 | 0 | 0 | 0 | 7 | 0.5 | 0.5 | 0 | 0.5 | 183 | 0 | 423 | 432 | 43 | 0
0 | 0 | 0 | 0 | 0 | 0 | 0 | 0 | 0 | 0 | 0 | 14 | 0.5 | 0.5 | 0 | 0.5 | 183 | 0 | 423 | 432 | 43 | 0
0 | 0 | 0 | 0 | 0 | 0 | 0 | 0 | 0 | 0 | 0 | 14 | 0.5 | 0.5 | 0 | 0.5 | 178 | 0 | 423 | 432 | 43 | 0
0 | 0 | 0 | 0 | 0 | 0 | 0 | 0 | 0 | 0 | 0 | 14 | 0.5 | 0.5 | 0 | 0.5 | 177 | 0 | 423 | 432 | 43 | 0
0 | 0.04 | 0 | 0 | 0 | 0 | 0 | 0.05 | 0 | 0 | 0 | 30 | 0 | 0.2 | 0 | 0.3 | 187 | 0 | 423 | 144 | 40 | 0
0 | 0.04 | 0 | 0 | 0 | 0 | 0 | 0.05 | 0 | 0 | 0 | 30 | 0 | 0.2 | 0 | 0.3 | 248 | 0 | 423 | 144 | 40 | 0
0 | 0.02 | 0 | 0 | 0 | 0 | 0 | 0.05 | 0 | 0 | 0 | 30 | 0 | 0.2 | 0 | 0.3 | 187 | 0 | 423 | 144 | 40 | 0
0 | 0.02 | 0 | 0 | 0 | 0 | 0 | 0.05 | 0 | 0 | 0 | 30 | 0 | 0.2 | 0 | 0.3 | 248 | 0 | 423 | 144 | 40 | 0
0 | 0.02 | 0 | 0 | 0 | 0 | 0 | 0.05 | 0 | 0 | 0 | 30 | 0 | 0.2 | 0 | 0.3 | 292 | 0 | 423 | 144 | 40 | 0
0 | 0 | 0 | 0 | 0 | 0 | 0 | 0.05 | 0 | 0 | 0 | 30 | 0 | 0.2 | 0 | 0.3 | 248 | 0 | 423 | 144 | 40 | 0
0 | 0 | 0 | 0 | 0 | 0 | 0 | 0.05 | 0 | 0 | 0 | 30 | 0 | 0.2 | 0 | 0.3 | 292 | 0 | 423 | 144 | 40 | 0
0.02 | 0 | 0 | 0 | 0 | 0 | 0 | 0.05 | 0 | 0 | 0 | 30 | 0 | 0.2 | 0 | 0.3 | 248 | 0 | 423 | 144 | 40 | 0
0 | 0 | 0 | 0 | 0 | 0 | 0 | 0 | 0 | 0 | 0 | 10 | 0.5 | 0.25 | 0 | 0.5 | 278 | 0 | 423 | 168 | 60 | 0
0 | 0 | 0 | 0 | 0 | 0 | 0 | 0 | 0 | 0 | 0 | 10 | 0.5 | 0.25 | 0 | 0.5 | 278 | 0 | 423 | 336 | 60 | 0
0 | 0 | 0 | 0 | 0 | 0 | 0 | 0 | 0 | 0 | 0 | 5 | 0.5 | 0.25 | 0 | 0.5 | 295 | 0 | 448 | 48 | 60 | 0
0 | 0 | 0 | 0 | 0 | 0 | 0 | 0 | 0 | 0 | 0 | 5 | 0.5 | 0.25 | 0 | 0.5 | 295 | 0 | 448 | 120 | 60 | 0
0 | 0 | 0 | 0 | 0 | 0 | 0 | 0 | 0 | 0 | 0 | 5 | 0.5 | 0.25 | 0 | 0.5 | 295 | 0 | 448 | 216 | 60 | 0
0 | 0 | 0 | 0 | 0 | 0 | 0 | 0 | 0 | 0 | 0 | 3 | 0.5 | 0.25 | 0 | 0.5 | 295 | 0 | 448 | 72 | 60 | 0
0 | 0 | 0 | 0 | 0 | 0 | 0 | 0 | 0 | 0 | 0 | 3 | 0.5 | 0.25 | 0 | 0.5 | 315 | 0 | 448 | 24 | 60 | 0
0 | 0 | 0 | 0 | 0 | 0 | 0 | 0 | 0 | 0 | 0 | 3 | 0.5 | 0.25 | 0 | 0.5 | 315 | 0 | 448 | 120 | 60 | 0
0 | 0 | 0 | 0 | 0 | 0 | 0 | 0 | 0 | 0 | 0 | 3 | 0.5 | 0.25 | 0 | 0.5 | 315 | 0 | 448 | 216 | 60 | 0
0 | 0 | 0 | 0 | 0 | 0 | 0 | 0 | 0 | 0 | 0 | 5 | 0.5 | 0.25 | 0 | 0.5 | 315 | 0 | 423 | 72 | 60 | 0
0 | 0 | 0 | 0 | 0 | 0 | 0 | 0 | 0 | 0 | 0 | 5 | 0.5 | 0.25 | 0 | 0.5 | 315 | 0 | 423 | 120 | 60 | 0
0 | 0 | 0 | 0 | 0 | 0 | 0 | 0 | 0 | 0 | 0 | 5 | 0.5 | 0.25 | 0 | 0.5 | 315 | 0 | 423 | 216 | 60 | 0
0 | 0 | 0 | 0.01908397 | 0 | 0 | 0 | 0.08587786 | 0 | 0 | 0 | 16.5458 | 0 | 0.2614504 | 0 | 0.1717557 | 147 | 0 | 423 | 480 | 0 | 0
0.01 | 0 | 0 | 0 | 0 | 0 | 0 | 0.1 | 0 | 0 | 0 | 20 | 0 | 0.2 | 0 | 0.2 | 147 | 0 | 413 | 144 | 0 | 0
0 | 0 | 0 | 0 | 0 | 0 | 0.21 | 0 | 0 | 0 | 0 | 30.3 | 0 | 0.1 | 0 | 0.42 | 333 | 0 | 433 | 264 | 30 | 0
0.1111111 | 0 | 0 | 0 | 0 | 0 | 0 | 0.1111 | 0 | 0 | 0 | 214.8936 | 0 | 0.66 | 0 | 0.47 | 160 | 0 | 408 | 96 | 0 | 0
0.02 | 0 | 0 | 0 | 0 | 0 | 0 | 0.3 | 0 | 0 | 0 | 40 | 0 | 0.36 | 0 | 0.6 | 100 | 0 | 423 | 70 | 0 | 0
0.03 | 0 | 0 | 0 | 0 | 0 | 0.1 | 0 | 0 | 0 | 0 | 44 | 0 | 0.06 | 0.22 | 0.2 | 197 | 89 | 443 | 120 | 43 | 0
0.03 | 0 | 0 | 0 | 0 | 0 | 0.1 | 0 | 0 | 0 | 0 | 44 | 0 | 0.06 | 0.22 | 0.2 | 197 | 86 | 443 | 120 | 43 | 0
0.03 | 0 | 0 | 0 | 0 | 0 | 0.1 | 0 | 0 | 0 | 0 | 44 | 0 | 0.06 | 0.22 | 0.2 | 193 | 89 | 443 | 120 | 43 | 0
0.03 | 0 | 0 | 0 | 0 | 0 | 0.1 | 0 | 0 | 0 | 0 | 44 | 0 | 0.06 | 0.22 | 0.2 | 193 | 87 | 443 | 120 | 43 | 0
0.03 | 0 | 0 | 0 | 0 | 0 | 0.1 | 0 | 0 | 0 | 0 | 44 | 0 | 0.06 | 0.22 | 0.2 | 193 | 106 | 443 | 120 | 43 | 0
0.03 | 0 | 0 | 0 | 0 | 0 | 0.1 | 0 | 0 | 0 | 0 | 44 | 0 | 0.06 | 0.22 | 0.2 | 193 | 103 | 443 | 120 | 43 | 0
0.03 | 0 | 0 | 0 | 0 | 0 | 0.1 | 0 | 0 | 0 | 0 | 44 | 0 | 0.06 | 0.22 | 0.2 | 193 | 111 | 443 | 120 | 43 | 0
0.03 | 0 | 0 | 0 | 0 | 0 | 0.1 | 0 | 0 | 0 | 0 | 44 | 0 | 0.06 | 0.22 | 0.2 | 193 | 86 | 443 | 120 | 43 | 0
0.03 | 0 | 0 | 0 | 0 | 0 | 0.1 | 0 | 0 | 0 | 0 | 44 | 0 | 0.06 | 0.22 | 0.2 | 161 | 89 | 443 | 120 | 43 | 0
0.03 | 0 | 0 | 0 | 0 | 0 | 0.1 | 0 | 0 | 0 | 0 | 44 | 0 | 0.06 | 0.22 | 0.2 | 161 | 111 | 443 | 120 | 44 | 0
0.03 | 0 | 0 | 0 | 0 | 0 | 0.1 | 0 | 0 | 0 | 0 | 44 | 0 | 0.06 | 0.22 | 0.2 | 157 | 89 | 443 | 120 | 45 | 0
0 | 0 | 0 | 0 | 0 | 0 | 0 | 0 | 0 | 0 | 0 | 43 | 0 | 0.26 | 0 | 0.26 | 197 | 0 | 423 | 336 | 60 | 0
0 | 0 | 0 | 0 | 0 | 0 | 0 | 0 | 0 | 0 | 0 | 44 | 0 | 0.25 | 0 | 0.25 | 197 | 0 | 423 | 408 | 60 | 0
0 | 0 | 0 | 0 | 0 | 0 | 0 | 0 | 0 | 0 | 0 | 43 | 0 | 0.25 | 0 | 0.25 | 197 | 0 | 423 | 504 | 60 | 0
0 | 0 | 0 | 0 | 0 | 0 | 0 | 0 | 0 | 0 | 0 | 44 | 0 | 0.25 | 0 | 0.25 | 197 | 0 | 438 | 216 | 60 | 0
0 | 0 | 0 | 0 | 0 | 0 | 0 | 0 | 0 | 0 | 0 | 44 | 0 | 0.25 | 0.31 | 0.25 | 197 | 100 | 423 | 216 | 60 | 0
0 | 0 | 0 | 0 | 0 | 0 | 0 | 0 | 0 | 0 | 0 | 44 | 0 | 0.25 | 0.31 | 0.25 | 197 | 100 | 423 | 336 | 60 | 0
0 | 0 | 0 | 0 | 0 | 0 | 0 | 0 | 0 | 0 | 0 | 44 | 0 | 0.25 | 0.31 | 0.25 | 197 | 100 | 423 | 72 | 60 | 0
0 | 0 | 0 | 0 | 0 | 0 | 0 | 0 | 0 | 0 | 0 | 44 | 0 | 0.25 | 0.31 | 0.25 | 197 | 100 | 423 | 120 | 60 | 0
0 | 0 | 0 | 0 | 0 | 0 | 0 | 0 | 0 | 0 | 0 | 44 | 0 | 0.25 | 0.31 | 0.25 | 197 | 100 | 423 | 168 | 60 | 0
0 | 0 | 0 | 0 | 0 | 0 | 0 | 0 | 0 | 0 | 0 | 44 | 0 | 0.25 | 0.31 | 0.25 | 197 | 100 | 423 | 216 | 60 | 0
0.03333333 | 0 | 0 | 0 | 0 | 0 | 0 | 0.09 | 0 | 0 | 0 | 44.9 | 0 | 0.5 | 0 | 0.18 | 100 | 0 | 423 | 168 | 60 | 0
0 | 0 | 0 | 0.025 | 0 | 0 | 0 | 0.1 | 0 | 0 | 0 | 45 | 0 | 0.5 | 0 | 0.2 | 100 | 0 | 423 | 336 | 60 | 0
0 | 0 | 0 | 0.03333333 | 0 | 0 | 0 | 0.4 | 0 | 0 | 0 | 45 | 0 | 0.35 | 0 | 0.8 | 100 | 0 | 423 | 336 | 60 | 0
0 | 0 | 0 | 0.05 | 0 | 0 | 0 | 0.1 | 0 | 0 | 0 | 45 | 0 | 0.5 | 0 | 0.2 | 100 | 0 | 423 | 336 | 60 | 0
0 | 0 | 0 | 0.05 | 0 | 0 | 0 | 0.1 | 0 | 0 | 0 | 45 | 0 | 0.5 | 0 | 0.2 | 100 | 0 | 423 | 336 | 60 | 0
0.05 | 0 | 0 | 0 | 0 | 0 | 0 | 0.1 | 0 | 0 | 0 | 45 | 0 | 0.5 | 0 | 0.2 | 100 | 0 | 423 | 336 | 60 | 0
0 | 0 | 0 | 0.07974482 | 0 | 0 | 0.176236 | 0.4226475 | 0 | 0 | 0 | 23.76396 | 0 | 0.169059 | 0 | 1.366826 | 163 | 0 | 398 | 168 | 100 | 0
0.025 | 0 | 0 | 0 | 0 | 0 | 0 | 0.1666667 | 0 | 0 | 0 | 50 | 0 | 0.125 | 0 | 0.3 | 332 | 0 | 443 | 504 | 30 | 0
0 | 0 | 0 | 0 | 0 | 0 | 0 | 0 | 0 | 0 | 0 | 30 | 0 | 0.5 | 0 | 0 | 114 | 0 | 473 | 92 | 0 | 0
0.01 | 0 | 0 | 0 | 0 | 0 | 0 | 0.05 | 0 | 0 | 0 | 42 | 0 | 0.1433333 | 0 | 0.2433333 | 165 | 0 | 443 | 96 | 43 | 0
0.01 | 0 | 0 | 0 | 0 | 0 | 0 | 0.05 | 0 | 0 | 0 | 42 | 0 | 0.1433333 | 0 | 0.2433333 | 167 | 0 | 443 | 96 | 43 | 0
0 | 0 | 0 | 0 | 0 | 0 | 0 | 0 | 0 | 0 | 0 | 7 | 0.5 | 0.5 | 0 | 0.5 | 142 | 0 | 423 | 432 | 43 | 0
0 | 0 | 0 | 0 | 0 | 0 | 0 | 0 | 0 | 0 | 0 | 14 | 0.5 | 0.5 | 0 | 0.5 | 142 | 0 | 423 | 432 | 43 | 0
0 | 0 | 0 | 0 | 0 | 0 | 0 | 0 | 0 | 0 | 0 | 14 | 0.5 | 0.5 | 0 | 0.5 | 142 | 0 | 443 | 432 | 43 | 0
0 | 0 | 0 | 0 | 0 | 0 | 0 | 0 | 0 | 0 | 0 | 3.5 | 0.5 | 0.5 | 0 | 0.5 | 158 | 0 | 423 | 432 | 43 | 0
0 | 0 | 0 | 0 | 0 | 0 | 0 | 0 | 0 | 0 | 0 | 7 | 0.5 | 0.5 | 0 | 0.5 | 158 | 0 | 423 | 432 | 43 | 0
0 | 0 | 0 | 0 | 0 | 0 | 0 | 0 | 0 | 0 | 0 | 14 | 0.5 | 0.5 | 0 | 0.5 | 158 | 0 | 423 | 432 | 43 | 0
0 | 0 | 0 | 0 | 0 | 0 | 0 | 0 | 0 | 0 | 0 | 3.5 | 0.5 | 0.5 | 0 | 0.5 | 158 | 0 | 423 | 432 | 43 | 0
0 | 0 | 0 | 0 | 0 | 0 | 0 | 0 | 0 | 0 | 0 | 7 | 0.5 | 0.5 | 0 | 0.5 | 158 | 0 | 423 | 432 | 43 | 0
0 | 0 | 0 | 0 | 0 | 0 | 0 | 0 | 0 | 0 | 0 | 14 | 0.5 | 0.5 | 0 | 0.5 | 158 | 0 | 423 | 432 | 43 | 0
0 | 0 | 0 | 0 | 0 | 0 | 0 | 0 | 0 | 0 | 0 | 3.5 | 0.5 | 0.5 | 0 | 0.5 | 165 | 0 | 423 | 432 | 43 | 0
0 | 0 | 0 | 0 | 0 | 0 | 0 | 0 | 0 | 0 | 0 | 7 | 0.5 | 0.5 | 0 | 0.5 | 165 | 0 | 423 | 432 | 43 | 0
0 | 0 | 0 | 0 | 0 | 0 | 0 | 0 | 0 | 0 | 0 | 14 | 0.5 | 0.5 | 0 | 0.5 | 165 | 0 | 423 | 432 | 43 | 0
0 | 0 | 0 | 0 | 0 | 0 | 0 | 0 | 0 | 0 | 0 | 7 | 0.5 | 0.5 | 0 | 0.5 | 178 | 0 | 423 | 432 | 43 | 0
0 | 0 | 0 | 0 | 0 | 0 | 0 | 0 | 0 | 0 | 0 | 14 | 0.5 | 0.5 | 0 | 0.5 | 178 | 0 | 423 | 432 | 43 | 0
0 | 0 | 0 | 0 | 0 | 0 | 0 | 0 | 0 | 0 | 0 | 3.5 | 0.5 | 0.5 | 0 | 0.5 | 178 | 0 | 443 | 432 | 43 | 0
0 | 0 | 0 | 0 | 0 | 0 | 0 | 0 | 0 | 0 | 0 | 14 | 0.5 | 0.5 | 0 | 0.5 | 162 | 0 | 423 | 432 | 43 | 0
0 | 0.021 | 0 | 0 | 0.067 | 0 | 0 | 0 | 0 | 0 | 0 | 15 | 0.534 | 0.5 | 0 | 1 | 272 | 0 | 448 | 336 | 0 | 0
0 | 0 | 0 | 0 | 0 | 0 | 0 | 0 | 0 | 0 | 0 | 15 | 0.5 | 0.5 | 0 | 1 | 272 | 0 | 448 | 336 | 0 | 0
0.02 | 0 | 0 | 0 | 0 | 0 | 0 | 0 | 0 | 0 | 0 | 15 | 0.5 | 0.5 | 0 | 1 | 272 | 0 | 448 | 336 | 0 | 0
0 | 0.02 | 0 | 0 | 0 | 0 | 0 | 0 | 0 | 0 | 0 | 15 | 0.5 | 0.5 | 0 | 1 | 272 | 0 | 448 | 336 | 0 | 0
0.06060606 | 0 | 0 | 0 | 0 | 0 | 0.07575758 | 0.2533333 | 0 | 0 | 0 | 10.60606 | 0 | 0 | 0 | 0.6581818 | 0 | 0 | 413 | 168 | 0 | 0
0.04807692 | 0 | 0 | 0 | 0 | 0 | 0.04807692 | 0.1442308 | 0 | 0 | 0 | 15.57692 | 0 | 0.08317308 | 0 | 0.3846154 | 112 | 0 | 433 | 20 | 0 | 0
0 | 0 | 0 | 0.08547009 | 0 | 0 | 0.1923077 | 0.1376068 | 0 | 0 | 0 | 21.36752 | 0 | 0.08547009 | 0 | 0.6598291 | 112 | 0 | 371 | 72 | 0 | 0
0.1111111 | 0 | 0 | 0 | 0 | 0 | 0.04444444 | 0.1 | 0 | 0 | 0 | 15.55556 | 0 | 0.3111111 | 0 | 0.2222222 | 160 | 0 | 373 | 384 | 0 | 0
0 | 0 | 0 | 0.08333333 | 0 | 0 | 0.05833333 | 0.06666667 | 0 | 0 | 0 | 15 | 0 | 0.2833333 | 0 | 0.5333333 | 160 | 0 | 373 | 336 | 60 | 0
0 | 0 | 0 | 0.08333333 | 0 | 0 | 0.06666667 | 0.05833333 | 0 | 0 | 0 | 15 | 0 | 0.2833333 | 0 | 0.5333333 | 160 | 0 | 374 | 336 | 60 | 0
0 | 0 | 0 | 0.08333333 | 0 | 0 | 0.075 | 0.05 | 0 | 0 | 0 | 15 | 0 | 0.2833333 | 0 | 0.5333333 | 160 | 0 | 375 | 336 | 60 | 0
0 | 0 | 0 | 0.08333333 | 0 | 0 | 0.08333333 | 0.04166667 | 0 | 0 | 0 | 15 | 0 | 0.2833333 | 0 | 0.5333333 | 160 | 0 | 376 | 336 | 60 | 0
0 | 0 | 0 | 0.08333333 | 0 | 0 | 0.1 | 0.025 | 0 | 0 | 0 | 15 | 0 | 0.2833333 | 0 | 0.5333333 | 160 | 0 | 377 | 336 | 60 | 0
0 | 0 | 0 | 0.1 | 0 | 0 | 0.05833333 | 0.06666667 | 0 | 0 | 0 | 15 | 0 | 0.2833333 | 0 | 0.5333333 | 160 | 0 | 378 | 336 | 60 | 0
0.05405405 | 0 | 0 | 0 | 0 | 0 | 0.1891892 | 0.3756757 | 0 | 0 | 0 | 17.56757 | 0 | 0 | 0 | 1.12973 | 0 | 0 | 373 | 8 | 30 | 0
0.2 | 0 | 0 | 0 | 0 | 0 | 0.088 | 0.306 | 0 | 0 | 0 | 16.54 | 0 | 0 | 0 | 0.788 | 0 | 0 | 373 | 168 | 0 | 0
0 | 0 | 0 | 0 | 1 | 0 | 0 | 0 | 0 | 0 | 0 | 10 | 1 | 1 | 0 | 0 | 138 | 0 | 398 | 336 | 0 | 0
0 | 0 | 0 | 0 | 0.25 | 0 | 0 | 0 | 0 | 0 | 0 | 6.25 | 1.25 | 0.625 | 0 | 0.625 | 183 | 0 | 433 | 168 | 60 | 0
0 | 0 | 0 | 0 | 0.25 | 0 | 0 | 0 | 0 | 0 | 0 | 6.25 | 0.625 | 0.625 | 0 | 0.625 | 168 | 0 | 433 | 168 | 60 | 0
0 | 0 | 0 | 0 | 0.25 | 0 | 0 | 0 | 0 | 0 | 0 | 6.25 | 1.25 | 0.625 | 0 | 0.625 | 168 | 0 | 433 | 168 | 60 | 0
0 | 0 | 0 | 0 | 0.25 | 0 | 0 | 0 | 0 | 0 | 0 | 6.25 | 1.875 | 0.625 | 0 | 0.625 | 168 | 0 | 433 | 168 | 60 | 0
0 | 0 | 0 | 0 | 0.25 | 0 | 0 | 0 | 0 | 0 | 0 | 6.25 | 0.625 | 0.625 | 0 | 0.625 | 156 | 0 | 433 | 168 | 60 | 0
0 | 0 | 0 | 0 | 0.25 | 0 | 0 | 0 | 0 | 0 | 0 | 6.25 | 1.25 | 0.625 | 0 | 0.625 | 156 | 0 | 433 | 168 | 60 | 0
0 | 0 | 0 | 0 | 0.25 | 0 | 0 | 0 | 0 | 0 | 0 | 6.25 | 1.875 | 0.625 | 0 | 0.625 | 156 | 0 | 433 | 168 | 60 | 0
0.03333333 | 0 | 0 | 0 | 0 | 0 | 0 | 0.15 | 0 | 0 | 0 | 30 | 0 | 0.125 | 0 | 0.3 | 288 | 0 | 448 | 168 | 60 | 0
0.03333333 | 0 | 0 | 0 | 0 | 0 | 0 | 0.175 | 0 | 0 | 0 | 30 | 0 | 0.125 | 0 | 0.35 | 288 | 0 | 448 | 168 | 60 | 0
0.05 | 0 | 0 | 0 | 0 | 0 | 0 | 0.15 | 0 | 0 | 0 | 30 | 0 | 0.125 | 0 | 0.3 | 288 | 0 | 448 | 168 | 60 | 0
0.05 | 0 | 0 | 0 | 0 | 0 | 0 | 0.175 | 0 | 0 | 0 | 30 | 0 | 0.125 | 0 | 0.35 | 288 | 0 | 448 | 168 | 60 | 0
0.01 | 0 | 0 | 0 | 0 | 0 | 0 | 0.1 | 0 | 0 | 0 | 30 | 0 | 0.125 | 0 | 0.2 | 288 | 0 | 448 | 168 | 60 | 0
0.01 | 0 | 0 | 0 | 0 | 0 | 0 | 0.125 | 0 | 0 | 0 | 30 | 0 | 0.125 | 0 | 0.25 | 288 | 0 | 448 | 168 | 60 | 0
0.06666667 | 0 | 0 | 0 | 0 | 0 | 0 | 0.2 | 0 | 0 | 0 | 30 | 0 | 0.125 | 0 | 0.4 | 288 | 0 | 448 | 168 | 60 | 0
0.1 | 0 | 0 | 0 | 0 | 0 | 0.004166667 | 0.125 | 0 | 0 | 0 | 6.666667 | 0 | 0.1333333 | 0 | 0.3916667 | 154 | 0 | 448 | 24 | 0 | 0
0.1 | 0 | 0 | 0 | 0 | 0 | 0.008333333 | 0.125 | 0 | 0 | 0 | 6.666667 | 0 | 0.1333333 | 0 | 0.4 | 154 | 0 | 448 | 24 | 0 | 0
0.1 | 0 | 0 | 0 | 0 | 0 | 0.008333333 | 0.125 | 0 | 0 | 0 | 6.666667 | 0 | 0.1333333 | 0 | 0.4 | 154 | 0 | 448 | 336 | 0 | 0
0.06666667 | 0 | 0 | 0 | 0 | 0 | 0 | 0 | 0 | 0 | 0 | 5 | 1 | 0.25 | 0 | 0.5 | 277 | 0 | 448 | 336 | 60 | 0
0.05 | 0 | 0 | 0 | 0 | 0 | 0 | 0 | 0 | 0 | 0 | 5 | 1 | 0.25 | 0 | 0.5 | 277 | 0 | 448 | 336 | 60 | 0
0.03333333 | 0 | 0 | 0 | 0 | 0 | 0 | 0 | 0 | 0 | 0 | 5 | 1 | 0.25 | 0 | 0.5 | 277 | 0 | 448 | 336 | 60 | 0
0.025 | 0 | 0 | 0 | 0 | 0 | 0 | 0 | 0 | 0 | 0 | 5 | 1 | 0.25 | 0 | 0.5 | 277 | 0 | 448 | 336 | 60 | 0
0.06666667 | 0 | 0 | 0 | 0 | 0 | 0.034 | 0.236 | 0 | 0 | 0 | 26.7 | 0 | 0.06666667 | 0 | 0.6733333 | 163 | 0 | 393 | 336 | 0 | 0
0.06666667 | 0 | 0 | 0 | 0 | 0 | 0.034 | 0.186 | 0 | 0 | 0 | 26.7 | 0 | 0.06666667 | 0 | 0.5733333 | 163 | 0 | 393 | 336 | 0 | 0
0.1 | 0 | 0 | 0 | 0 | 0 | 0 | 0 | 0 | 0 | 0 | 5 | 0.5 | 0.5 | 0 | 0.5 | 125 | 0 | 448 | 336 | 60 | 0
0.1 | 0 | 0 | 0 | 0 | 0 | 0 | 0 | 0 | 0 | 0 | 5 | 1 | 0.5 | 0 | 0.5 | 125 | 0 | 448 | 336 | 60 | 0
0.06666667 | 0 | 0 | 0 | 0 | 0 | 0 | 0 | 0 | 0 | 0 | 5 | 0.5 | 0.5 | 0 | 0.5 | 125 | 0 | 448 | 336 | 60 | 0
0.06666667 | 0 | 0 | 0 | 0 | 0 | 0 | 0 | 0 | 0 | 0 | 5 | 1 | 0.5 | 0 | 0.5 | 125 | 0 | 448 | 336 | 60 | 0
0.05 | 0 | 0 | 0 | 0 | 0 | 0 | 0 | 0 | 0 | 0 | 5 | 0.25 | 0.5 | 0 | 0.5 | 125 | 0 | 448 | 336 | 60 | 0
0.05 | 0 | 0 | 0 | 0 | 0 | 0 | 0 | 0 | 0 | 0 | 5 | 1 | 0.5 | 0 | 0.5 | 125 | 0 | 448 | 336 | 60 | 0
0.01 | 0 | 0 | 0 | 0 | 0 | 0 | 0 | 0 | 0 | 0 | 5 | 1 | 0.5 | 0 | 0.5 | 125 | 0 | 448 | 336 | 60 | 0
0 | 0 | 0 | 0 | 0 | 0 | 0 | 0 | 0 | 0 | 0 | 5 | 0.25 | 0.5 | 0 | 0.5 | 125 | 0 | 448 | 336 | 60 | 0
0 | 0 | 0 | 0 | 0 | 0 | 0 | 0 | 0 | 0 | 0 | 5 | 0.5 | 0.5 | 0 | 0.5 | 125 | 0 | 448 | 336 | 60 | 0
0.1 | 0 | 0 | 0 | 0 | 0 | 0 | 0 | 0 | 0 | 0 | 5 | 1 | 0.5 | 0 | 0.5 | 139 | 0 | 448 | 336 | 60 | 0
0.1 | 0 | 0 | 0 | 0 | 0 | 0 | 0 | 0 | 0 | 0 | 5 | 1.5 | 0.5 | 0 | 0.5 | 139 | 0 | 448 | 336 | 60 | 0
0.06666667 | 0 | 0 | 0 | 0 | 0 | 0 | 0 | 0 | 0 | 0 | 5 | 0.25 | 0.5 | 0 | 0.5 | 139 | 0 | 448 | 336 | 60 | 0
0.06666667 | 0 | 0 | 0 | 0 | 0 | 0 | 0 | 0 | 0 | 0 | 5 | 1 | 0.5 | 0 | 0.5 | 139 | 0 | 448 | 336 | 60 | 0
0.06666667 | 0 | 0 | 0 | 0 | 0 | 0 | 0 | 0 | 0 | 0 | 5 | 1.5 | 0.5 | 0 | 0.5 | 139 | 0 | 448 | 336 | 60 | 0
0.05 | 0 | 0 | 0 | 0 | 0 | 0 | 0 | 0 | 0 | 0 | 5 | 1 | 0.5 | 0 | 0.5 | 139 | 0 | 448 | 336 | 60 | 0
0.05 | 0 | 0 | 0 | 0 | 0 | 0 | 0 | 0 | 0 | 0 | 5 | 1.5 | 0.5 | 0 | 0.5 | 139 | 0 | 448 | 336 | 60 | 0
0.025 | 0 | 0 | 0 | 0 | 0 | 0 | 0 | 0 | 0 | 0 | 5 | 1 | 0.5 | 0 | 0.5 | 139 | 0 | 448 | 336 | 60 | 0
0.025 | 0 | 0 | 0 | 0 | 0 | 0 | 0 | 0 | 0 | 0 | 5 | 1.5 | 0.5 | 0 | 0.5 | 139 | 0 | 448 | 336 | 60 | 0
0.01 | 0 | 0 | 0 | 0 | 0 | 0 | 0 | 0 | 0 | 0 | 5 | 0.5 | 0.5 | 0 | 0.5 | 139 | 0 | 448 | 336 | 60 | 0
0.01 | 0 | 0 | 0 | 0 | 0 | 0 | 0 | 0 | 0 | 0 | 5 | 1 | 0.5 | 0 | 0.5 | 139 | 0 | 448 | 336 | 60 | 0
0.01 | 0 | 0 | 0 | 0 | 0 | 0 | 0 | 0 | 0 | 0 | 5 | 1.5 | 0.5 | 0 | 0.5 | 139 | 0 | 448 | 336 | 60 | 0
0 | 0 | 0 | 0 | 0 | 0 | 0 | 0 | 0 | 0 | 0 | 5 | 0.5 | 0.5 | 0 | 0.5 | 139 | 0 | 448 | 336 | 60 | 0
0 | 0 | 0 | 0 | 0 | 0 | 0 | 0 | 0 | 0 | 0 | 5 | 1 | 0.5 | 0 | 0.5 | 139 | 0 | 448 | 336 | 60 | 0
0 | 0 | 0 | 0 | 0 | 0 | 0 | 0 | 0 | 0 | 0 | 5 | 1.5 | 0.5 | 0 | 0.5 | 139 | 0 | 448 | 336 | 60 | 0
0.1 | 0 | 0 | 0 | 0 | 0 | 0 | 0 | 0 | 0 | 0 | 5 | 0.25 | 0.5 | 0 | 0.5 | 142 | 0 | 448 | 336 | 60 | 0
0.1 | 0 | 0 | 0 | 0 | 0 | 0 | 0 | 0 | 0 | 0 | 5 | 0.5 | 0.5 | 0 | 0.5 | 142 | 0 | 448 | 336 | 60 | 0
0.1 | 0 | 0 | 0 | 0 | 0 | 0 | 0 | 0 | 0 | 0 | 5 | 1 | 0.5 | 0 | 0.5 | 142 | 0 | 448 | 336 | 60 | 0
0.1 | 0 | 0 | 0 | 0 | 0 | 0 | 0 | 0 | 0 | 0 | 5 | 1.5 | 0.5 | 0 | 0.5 | 142 | 0 | 448 | 336 | 60 | 0
0.06666667 | 0 | 0 | 0 | 0 | 0 | 0 | 0 | 0 | 0 | 0 | 5 | 0.5 | 0.5 | 0 | 0.5 | 142 | 0 | 448 | 336 | 60 | 0
0.06666667 | 0 | 0 | 0 | 0 | 0 | 0 | 0 | 0 | 0 | 0 | 5 | 1 | 0.5 | 0 | 0.5 | 142 | 0 | 448 | 336 | 60 | 0
0.06666667 | 0 | 0 | 0 | 0 | 0 | 0 | 0 | 0 | 0 | 0 | 5 | 1.5 | 0.5 | 0 | 0.5 | 142 | 0 | 448 | 336 | 60 | 0
0.05 | 0 | 0 | 0 | 0 | 0 | 0 | 0 | 0 | 0 | 0 | 5 | 0.25 | 0.5 | 0 | 0.5 | 142 | 0 | 448 | 336 | 60 | 0
0.05 | 0 | 0 | 0 | 0 | 0 | 0 | 0 | 0 | 0 | 0 | 5 | 1 | 0.5 | 0 | 0.5 | 142 | 0 | 448 | 336 | 60 | 0
0.05 | 0 | 0 | 0 | 0 | 0 | 0 | 0 | 0 | 0 | 0 | 5 | 1.5 | 0.5 | 0 | 0.5 | 142 | 0 | 448 | 336 | 60 | 0
0.03333333 | 0 | 0 | 0 | 0 | 0 | 0 | 0 | 0 | 0 | 0 | 5 | 1 | 0.5 | 0 | 0.5 | 142 | 0 | 448 | 336 | 60 | 0
0.025 | 0 | 0 | 0 | 0 | 0 | 0 | 0 | 0 | 0 | 0 | 5 | 0.5 | 0.5 | 0 | 0.5 | 142 | 0 | 448 | 336 | 60 | 0
0.01 | 0 | 0 | 0 | 0 | 0 | 0 | 0 | 0 | 0 | 0 | 5 | 0.25 | 0.5 | 0 | 0.5 | 142 | 0 | 448 | 336 | 60 | 0
0 | 0 | 0 | 0 | 0 | 0 | 0 | 0 | 0 | 0 | 0 | 5 | 0.5 | 0.5 | 0 | 0.5 | 142 | 0 | 448 | 336 | 60 | 0
0 | 0 | 0 | 0 | 0 | 0 | 0 | 0 | 0 | 0 | 0 | 5 | 1 | 0.5 | 0 | 0.5 | 142 | 0 | 448 | 336 | 60 | 0
0.1 | 0 | 0 | 0 | 0 | 0 | 0 | 0 | 0 | 0 | 0 | 5 | 0.25 | 0.5 | 0 | 0.5 | 157 | 0 | 448 | 336 | 60 | 0
0.1 | 0 | 0 | 0 | 0 | 0 | 0 | 0 | 0 | 0 | 0 | 5 | 0.5 | 0.5 | 0 | 0.5 | 157 | 0 | 448 | 336 | 60 | 0
0.1 | 0 | 0 | 0 | 0 | 0 | 0 | 0 | 0 | 0 | 0 | 5 | 1.5 | 0.5 | 0 | 0.5 | 157 | 0 | 448 | 336 | 60 | 0
0.06666667 | 0 | 0 | 0 | 0 | 0 | 0 | 0 | 0 | 0 | 0 | 5 | 0.25 | 0.5 | 0 | 0.5 | 157 | 0 | 448 | 336 | 60 | 0
0.06666667 | 0 | 0 | 0 | 0 | 0 | 0 | 0 | 0 | 0 | 0 | 5 | 0.5 | 0.5 | 0 | 0.5 | 157 | 0 | 448 | 336 | 60 | 0
0.06666667 | 0 | 0 | 0 | 0 | 0 | 0 | 0 | 0 | 0 | 0 | 5 | 1.5 | 0.5 | 0 | 0.5 | 157 | 0 | 448 | 336 | 60 | 0
0.05 | 0 | 0 | 0 | 0 | 0 | 0 | 0 | 0 | 0 | 0 | 5 | 0.25 | 0.5 | 0 | 0.5 | 157 | 0 | 448 | 336 | 60 | 0
0.05 | 0 | 0 | 0 | 0 | 0 | 0 | 0 | 0 | 0 | 0 | 5 | 0.5 | 0.5 | 0 | 0.5 | 157 | 0 | 448 | 336 | 60 | 0
0.05 | 0 | 0 | 0 | 0 | 0 | 0 | 0 | 0 | 0 | 0 | 5 | 1.5 | 0.5 | 0 | 0.5 | 157 | 0 | 448 | 336 | 60 | 0
0.025 | 0 | 0 | 0 | 0 | 0 | 0 | 0 | 0 | 0 | 0 | 5 | 1.5 | 0.5 | 0 | 0.5 | 157 | 0 | 448 | 336 | 60 | 0
0.01 | 0 | 0 | 0 | 0 | 0 | 0 | 0 | 0 | 0 | 0 | 5 | 1.5 | 0.5 | 0 | 0.5 | 157 | 0 | 448 | 336 | 60 | 0
0 | 0 | 0 | 0 | 0 | 0 | 0 | 0 | 0 | 0 | 0 | 5 | 0.25 | 0.5 | 0 | 0.5 | 157 | 0 | 448 | 336 | 60 | 0
0 | 0 | 0 | 0 | 0 | 0 | 0 | 0 | 0 | 0 | 0 | 5 | 0.5 | 0.5 | 0 | 0.5 | 157 | 0 | 448 | 336 | 60 | 0
0 | 0 | 0 | 0 | 0 | 0 | 0 | 0 | 0 | 0 | 0 | 5 | 1 | 0.5 | 0 | 0.5 | 157 | 0 | 448 | 336 | 60 | 0
0 | 0 | 0 | 0 | 0 | 0 | 0 | 0 | 0 | 0 | 0 | 5 | 1.5 | 0.5 | 0 | 0.5 | 157 | 0 | 448 | 336 | 60 | 0
0.1 | 0 | 0 | 0 | 0 | 0 | 0 | 0 | 0 | 0 | 0 | 5 | 0.5 | 0.5 | 0 | 0.5 | 172 | 0 | 448 | 336 | 60 | 0
0.1 | 0 | 0 | 0 | 0 | 0 | 0 | 0 | 0 | 0 | 0 | 5 | 1 | 0.5 | 0 | 0.5 | 172 | 0 | 448 | 336 | 60 | 0
0.06666667 | 0 | 0 | 0 | 0 | 0 | 0 | 0 | 0 | 0 | 0 | 5 | 0.25 | 0.5 | 0 | 0.5 | 172 | 0 | 448 | 336 | 60 | 0
0.06666667 | 0 | 0 | 0 | 0 | 0 | 0 | 0 | 0 | 0 | 0 | 5 | 0.5 | 0.5 | 0 | 0.5 | 172 | 0 | 448 | 336 | 60 | 0
0.06666667 | 0 | 0 | 0 | 0 | 0 | 0 | 0 | 0 | 0 | 0 | 5 | 1 | 0.5 | 0 | 0.5 | 172 | 0 | 448 | 336 | 60 | 0
0.06666667 | 0 | 0 | 0 | 0 | 0 | 0 | 0 | 0 | 0 | 0 | 5 | 1.5 | 0.5 | 0 | 0.5 | 172 | 0 | 448 | 336 | 60 | 0
0.05 | 0 | 0 | 0 | 0 | 0 | 0 | 0 | 0 | 0 | 0 | 5 | 0.25 | 0.5 | 0 | 0.5 | 172 | 0 | 448 | 336 | 60 | 0
0.05 | 0 | 0 | 0 | 0 | 0 | 0 | 0 | 0 | 0 | 0 | 5 | 0.5 | 0.5 | 0 | 0.5 | 172 | 0 | 448 | 336 | 60 | 0
0.05 | 0 | 0 | 0 | 0 | 0 | 0 | 0 | 0 | 0 | 0 | 5 | 1 | 0.5 | 0 | 0.5 | 172 | 0 | 448 | 336 | 60 | 0
0.05 | 0 | 0 | 0 | 0 | 0 | 0 | 0 | 0 | 0 | 0 | 5 | 1.5 | 0.5 | 0 | 0.5 | 172 | 0 | 448 | 336 | 60 | 0
0.025 | 0 | 0 | 0 | 0 | 0 | 0 | 0 | 0 | 0 | 0 | 5 | 0.25 | 0.5 | 0 | 0.5 | 172 | 0 | 448 | 336 | 60 | 0
0.025 | 0 | 0 | 0 | 0 | 0 | 0 | 0 | 0 | 0 | 0 | 5 | 0.5 | 0.5 | 0 | 0.5 | 172 | 0 | 448 | 336 | 60 | 0
0 | 0 | 0 | 0 | 0 | 0 | 0 | 0 | 0 | 0 | 0 | 5 | 0.5 | 0.5 | 0 | 0.5 | 172 | 0 | 448 | 336 | 60 | 0
0.1 | 0 | 0 | 0 | 0 | 0 | 0 | 0.18 | 0 | 0.03 | 0 | 10 | 0 | 0.05 | 0 | 0.42 | 292 | 0 | 383 | 192 | 0 | 0
0 | 0 | 0 | 0 | 0 | 0 | 0 | 0 | 0 | 0 | 0 | 8 | 0 | 0.5 | 0 | 0.5 | 174 | 0 | 423 | 1080 | 15 | 0
0 | 0 | 0 | 0 | 0 | 0 | 0 | 0 | 0 | 0.14 | 0 | 74 | 0 | 1.5 | 0 | 0.28 | 140 | 0 | 423 | 150 | 0 | 0
0 | 0 | 0 | 0 | 0 | 0 | 0 | 0 | 0 | 0.25 | 0 | 55.5 | 0 | 2.5 | 0 | 0.5 | 140 | 0 | 423 | 150 | 0 | 0
0 | 0 | 0 | 0 | 0 | 0 | 0 | 0 | 0 | 0 | 0 | 103.66 | 0 | 0.55 | 2 | 0 | 171 | 91 | 433 | 1104 | 0 | 0
0 | 0.1222222 | 0 | 0 | 0 | 0 | 0 | 0 | 0 | 0 | 0 | 120.8667 | 0 | 0.1333333 | 2 | 0 | 171 | 91 | 433 | 2352 | 0 | 0
0 | 0.1264368 | 0 | 0 | 0 | 0 | 0 | 0 | 0 | 0 | 0 | 120.2989 | 0 | 0.6321839 | 1.988506 | 0 | 171 | 91 | 433 | 2352 | 0 | 0
0 | 0.1204819 | 0 | 0 | 0 | 0 | 0 | 0 | 0 | 0 | 0 | 120.3012 | 0 | 1.277108 | 1.987952 | 0 | 171 | 91 | 433 | 2352 | 0 | 0
0 | 0.1184211 | 0 | 0 | 0 | 0 | 0 | 0 | 0 | 0 | 0 | 120.3553 | 0 | 2.539474 | 1.986842 | 0 | 171 | 91 | 433 | 3456 | 0 | 0
0 | 0.3380282 | 0 | 0 | 0 | 0 | 0 | 0 | 0 | 0 | 0 | 149.0563 | 0 | 0.7746479 | 2 | 0 | 171 | 91 | 433 | 2112 | 0 | 0
0 | 0.75 | 0 | 0 | 0 | 0 | 0 | 0 | 0 | 0 | 0 | 206.2308 | 0 | 1.057692 | 2 | 0 | 171 | 91 | 433 | 2784 | 0 | 0
0 | 2 | 0 | 0 | 0 | 0 | 0 | 0 | 0 | 0 | 0 | 375.7241 | 0 | 1.896552 | 2 | 0 | 171 | 91 | 433 | 2352 | 0 | 0
0 | 0.03333333 | 0 | 0 | 0 | 0 | 0 | 0.03676471 | 0 | 0 | 0 | 27.94118 | 0 | 0.3308824 | 0 | 0.4044118 | 174 | 0 | 433 | 96 | 0 | 0
0 | 0.03333333 | 0 | 0 | 0 | 0 | 0 | 0.03676471 | 0 | 0 | 0 | 27.94118 | 0 | 0.3308824 | 0 | 0.4044118 | 165 | 0 | 433 | 96 | 0 | 0
0 | 0.03333333 | 0 | 0 | 0 | 0 | 0 | 0.03676471 | 0 | 0 | 0 | 27.94118 | 0 | 0.3308824 | 0 | 0.4044118 | 177 | 0 | 433 | 96 | 0 | 0
0 | 0.03333333 | 0 | 0 | 0 | 0 | 0 | 0.03676471 | 0 | 0 | 0 | 27.94118 | 0 | 0.3308824 | 0 | 0.4044118 | 168 | 0 | 433 | 96 | 0 | 0
0 | 0.03333333 | 0 | 0 | 0 | 0 | 0 | 0.03676471 | 0 | 0 | 0 | 27.94118 | 0 | 0.3308824 | 0 | 0.4044118 | 163 | 0 | 433 | 96 | 0 | 0
0.03333333 | 0 | 0 | 0 | 0 | 0 | 0 | 0.3069734 | 0 | 0 | 0 | 29.96646 | 0 | 0.1461778 | 0 | 0.7016536 | 189 | 0 | 408 | 96 | 43 | 0
0.025 | 0 | 0 | 0 | 0 | 0 | 0 | 0.07182822 | 0 | 0 | 0 | 24.81338 | 0 | 0.1403915 | 0 | 0.2318092 | 204 | 0 | 433 | 96 | 43 | 0
0.03333333 | 0 | 0 | 0 | 0 | 0 | 0 | 0.3069734 | 0 | 0 | 0 | 29.96646 | 0 | 0.1461778 | 0 | 0.7016536 | 188 | 0 | 408 | 96 | 43 | 0
0.025 | 0 | 0 | 0 | 0 | 0 | 0 | 0.07182822 | 0 | 0 | 0 | 24.81338 | 0 | 0.1403915 | 0 | 0.2318092 | 188 | 0 | 433 | 96 | 43 | 0
0 | 0.03333333 | 0 | 0 | 0 | 0 | 0 | 0.03676471 | 0 | 0 | 0 | 27.94118 | 0 | 0.3308824 | 0 | 0.4044118 | 188 | 0 | 433 | 96 | 0 | 0
0.03333333 | 0 | 0 | 0 | 0 | 0 | 0 | 0.3069734 | 0 | 0 | 0 | 29.96646 | 0 | 0.1461778 | 0 | 0.7016536 | 204 | 0 | 408 | 96 | 43 | 0
0.01 | 0 | 0 | 0 | 0 | 0 | 0 | 0.05 | 0 | 0 | 0 | 42 | 0 | 0.1433333 | 0 | 0.2433333 | 204 | 0 | 443 | 96 | 43 | 0
0.03333333 | 0 | 0 | 0 | 0 | 0 | 0 | 0.3069734 | 0 | 0 | 0 | 29.96646 | 0 | 0.1461778 | 0 | 0.7016536 | 195 | 0 | 408 | 96 | 43 | 0
0.025 | 0 | 0 | 0 | 0 | 0 | 0 | 0.07182822 | 0 | 0 | 0 | 24.81338 | 0 | 0.1403915 | 0 | 0.2318092 | 195 | 0 | 433 | 96 | 43 | 0
0 | 0.03333333 | 0 | 0 | 0 | 0 | 0 | 0.03676471 | 0 | 0 | 0 | 27.94118 | 0 | 0.3308824 | 0 | 0.4044118 | 195 | 0 | 433 | 96 | 0 | 0
0.03333333 | 0 | 0 | 0 | 0 | 0 | 0 | 0.3069734 | 0 | 0 | 0 | 29.96646 | 0 | 0.1461778 | 0 | 0.7016536 | 207 | 0 | 408 | 96 | 43 | 0
0.025 | 0 | 0 | 0 | 0 | 0 | 0 | 0.07182822 | 0 | 0 | 0 | 24.81338 | 0 | 0.1403915 | 0 | 0.2318092 | 207 | 0 | 433 | 96 | 43 | 0
0.01 | 0 | 0 | 0 | 0 | 0 | 0 | 0.05 | 0 | 0 | 0 | 42 | 0 | 0.1433333 | 0 | 0.2433333 | 207 | 0 | 443 | 96 | 43 | 0
0 | 0.03333333 | 0 | 0 | 0 | 0 | 0 | 0.03676471 | 0 | 0 | 0 | 27.94118 | 0 | 0.3308824 | 0 | 0.4044118 | 207 | 0 | 433 | 96 | 0 | 0
0.03333333 | 0 | 0 | 0 | 0 | 0 | 0 | 0.3069734 | 0 | 0 | 0 | 29.96646 | 0 | 0.1461778 | 0 | 0.7016536 | 191 | 0 | 408 | 96 | 43 | 0
0.025 | 0 | 0 | 0 | 0 | 0 | 0 | 0.07182822 | 0 | 0 | 0 | 24.81338 | 0 | 0.1403915 | 0 | 0.2318092 | 191 | 0 | 433 | 96 | 43 | 0
0.01 | 0 | 0 | 0 | 0 | 0 | 0 | 0.05 | 0 | 0 | 0 | 42 | 0 | 0.1433333 | 0 | 0.2433333 | 191 | 0 | 443 | 96 | 43 | 0
0 | 0.03333333 | 0 | 0 | 0 | 0 | 0 | 0.03676471 | 0 | 0 | 0 | 27.94118 | 0 | 0.3308824 | 0 | 0.4044118 | 191 | 0 | 433 | 96 | 0 | 0
0 | 0.03333333 | 0 | 0 | 0 | 0 | 0 | 0.03676471 | 0 | 0 | 0 | 27.94118 | 0 | 0.3308824 | 0 | 0.4044118 | 192 | 0 | 433 | 96 | 0 | 0
0.03333333 | 0 | 0 | 0 | 0 | 0 | 0 | 0.3069734 | 0 | 0 | 0 | 29.96646 | 0 | 0.1461778 | 0 | 0.7016536 | 198 | 0 | 408 | 96 | 43 | 0
0.01686341 | 0 | 0 | 0 | 0 | 0 | 0 | 0.2133221 | 0 | 0 | 0 | 60.37099 | 0 | 0.1814503 | 0 | 0.6080944 | 112 | 0 | 443 | 192 | 0 | 0
0.06666667 | 0 | 0 | 0 | 0 | 0 | 0 | 0 | 0 | 0 | 0 | 40 | 0 | 0.8 | 0 | 0.8 | 112 | 0 | 443 | 168 | 0 | 0
0.04545455 | 0 | 0 | 0 | 0 | 0 | 0 | 0 | 0 | 0 | 0 | 40 | 0 | 0.6 | 0 | 0.6 | 112 | 0 | 443 | 168 | 0 | 0
0.04545455 | 0 | 0 | 0 | 0 | 0 | 0 | 0 | 0 | 0 | 0 | 40 | 0 | 0.6 | 0 | 0.6 | 112 | 0 | 443 | 168 | 30 | 0
0.02 | 0 | 0 | 0 | 0 | 0 | 0 | 0.025 | 0 | 0 | 0 | 40 | 0 | 0.3 | 0 | 0.35 | 112 | 0 | 443 | 168 | 0 | 0
0.009090909 | 0 | 0 | 0 | 0 | 0 | 0 | 0.025 | 0 | 0 | 0 | 30 | 0 | 0.3 | 0 | 0.35 | 112 | 0 | 443 | 168 | 30 | 0
0 | 0 | 0 | 0.05 | 0 | 0 | 0 | 0 | 0 | 0 | 0 | 40 | 0 | 0.3 | 0 | 0.3 | 112 | 0 | 443 | 168 | 0 | 0
0 | 0 | 0 | 0.04545455 | 0 | 0 | 0 | 0 | 0 | 0 | 0 | 60 | 0 | 0.6 | 0 | 0.6 | 112 | 0 | 443 | 168 | 0 | 0
0.5 | 0 | 0 | 0 | 0 | 0 | 0 | 0 | 0 | 0 | 0 | 20 | 0 | 0.6 | 0 | 0.6 | 112 | 0 | 443 | 168 | 30 | 0
0.5 | 0 | 0 | 0 | 0 | 0 | 0 | 0.05 | 0 | 0 | 0 | 20 | 0 | 0.5 | 0 | 0.6 | 112 | 0 | 443 | 168 | 30 | 0
0.03333333 | 0 | 0 | 0 | 0 | 0 | 0 | 0.2 | 0 | 0 | 0 | 13 | 0 | 0.12 | 0 | 0.52 | 112 | 0 | 423 | 96 | 0 | 0
0 | 0.2 | 0 | 0 | 0 | 0 | 0 | 0 | 0 | 0 | 0 | 100 | 0 | 2 | 0 | 2 | 112 | 0 | 433 | 192 | 0 | 0
0 | 0.2 | 0 | 0 | 0 | 0 | 0 | 0 | 0 | 0 | 0 | 100 | 0 | 2 | 0 | 2 | 112 | 0 | 453 | 192 | 0 | 0
0 | 0.2 | 0 | 0 | 0 | 0 | 0 | 0 | 0 | 0 | 0 | 100 | 0 | 2 | 0 | 2 | 112 | 0 | 473 | 192 | 0 | 0
0 | 0.2 | 0 | 0 | 0 | 0 | 0 | 0 | 0 | 0 | 0 | 100 | 0 | 2 | 0 | 2 | 112 | 0 | 493 | 192 | 0 | 0
0 | 0.02 | 0 | 0 | 0 | 0 | 0 | 0.05 | 0 | 0 | 0 | 26.48 | 0 | 0.2 | 0 | 0.48 | 408 | 0 | 433 | 504 | 43 | 0
0 | 0.02 | 0 | 0 | 0 | 0 | 0 | 0.05 | 0 | 0 | 0 | 24 | 0 | 0.04 | 0 | 0.16 | 205 | 0 | 433 | 1176 | 43 | 0
0 | 0 | 0 | 0 | 0 | 0 | 0 | 0 | 0 | 0 | 0 | 1 | 0.5 | 0.5 | 0 | 0.5 | 183 | 0 | 443 | 144 | 0 | 0
0 | 0 | 0 | 0 | 0 | 0 | 0 | 0 | 0 | 0 | 0 | 4 | 0.5 | 0.5 | 0 | 0.5 | 183 | 0 | 443 | 168 | 0 | 0
0 | 0 | 0 | 0 | 0 | 0 | 0 | 0 | 0 | 0 | 0 | 4 | 0.5 | 0.5 | 0 | 0.5 | 183 | 0 | 423 | 168 | 0 | 0
0 | 0.02 | 0 | 0 | 0 | 0 | 0 | 0.05 | 0 | 0 | 0 | 41 | 0 | 0.2 | 0 | 0.3 | 261 | 0 | 433 | 216 | 43 | 0
0 | 0.02 | 0 | 0 | 0 | 0 | 0 | 0.05 | 0 | 0 | 0 | 41 | 0 | 0.2 | 0 | 0.3 | 224 | 0 | 433 | 216 | 43 | 0
0 | 0.02 | 0 | 0 | 0 | 0 | 0 | 0.05 | 0 | 0 | 0 | 41 | 0 | 0.2 | 0 | 0.3 | 213 | 0 | 433 | 216 | 43 | 0
0 | 0.02 | 0 | 0 | 0 | 0 | 0 | 0.05 | 0 | 0 | 0 | 41 | 0 | 0.2 | 0 | 0.3 | 276 | 0 | 433 | 216 | 43 | 0
0 | 0.02 | 0 | 0 | 0 | 0 | 0 | 0.05 | 0 | 0 | 0 | 41 | 0 | 0.2 | 0 | 0.3 | 240 | 0 | 433 | 216 | 43 | 0
0 | 0.02 | 0 | 0 | 0 | 0 | 0 | 0.05 | 0 | 0 | 0 | 41 | 0 | 0.2 | 0 | 0.3 | 229 | 0 | 433 | 216 | 43 | 0
0 | 0.02 | 0 | 0 | 0 | 0 | 0 | 0.05 | 0 | 0 | 0 | 41 | 0 | 0.2 | 0 | 0.3 | 218 | 0 | 433 | 216 | 43 | 0
0 | 0.02 | 0 | 0 | 0 | 0 | 0 | 0.05 | 0 | 0 | 0 | 41 | 0 | 0.2 | 0 | 0.3 | 236 | 0 | 433 | 216 | 43 | 0
0 | 0.044 | 0 | 0 | 0 | 0 | 0 | 0.05 | 0 | 0 | 0 | 41 | 0 | 0.2 | 0 | 0.3 | 222 | 0 | 433 | 432 | 43 | 0
0 | 0.044 | 0 | 0 | 0 | 0 | 0 | 0.05 | 0 | 0 | 0 | 41 | 0 | 0.2 | 0 | 0.3 | 219 | 0 | 433 | 432 | 43 | 0
0 | 0.044 | 0 | 0 | 0 | 0 | 0 | 0.05 | 0 | 0 | 0 | 41 | 0 | 0.2 | 0 | 0.3 | 229 | 0 | 433 | 432 | 43 | 0
0 | 0.044 | 0 | 0 | 0 | 0 | 0 | 0.05 | 0 | 0 | 0 | 41 | 0 | 0.2 | 0 | 0.3 | 193 | 0 | 433 | 432 | 43 | 0
0 | 0.044 | 0 | 0 | 0 | 0 | 0 | 0.05 | 0 | 0 | 0 | 41 | 0 | 0.2 | 0 | 0.3 | 272 | 0 | 433 | 288 | 43 | 0
0 | 0.044 | 0 | 0 | 0 | 0 | 0 | 0.05 | 0 | 0 | 0 | 41 | 0 | 0.2 | 0 | 0.3 | 259 | 0 | 433 | 288 | 43 | 0
0 | 0.044 | 0 | 0 | 0 | 0 | 0 | 0.05 | 0 | 0 | 0 | 41 | 0 | 0.2 | 0 | 0.3 | 250 | 0 | 433 | 288 | 43 | 0
0 | 0.044 | 0 | 0 | 0 | 0 | 0 | 0.05 | 0 | 0 | 0 | 41 | 0 | 0.2 | 0 | 0.3 | 238 | 0 | 433 | 288 | 43 | 0
0 | 0.23 | 0 | 0 | 0 | 0 | 0 | 0.055 | 0 | 0 | 0 | 41 | 0 | 0.2 | 0 | 0.32 | 212 | 0 | 433 | 576 | 43 | 0
0.04716981 | 0 | 0 | 0 | 0 | 0 | 0 | 0.27 | 0 | 0 | 0 | 18 | 0 | 0.11 | 0 | 0.65 | 243 | 0 | 408 | 168 | 43 | 0
0.04716981 | 0 | 0 | 0 | 0 | 0 | 0 | 0.27 | 0 | 0 | 0 | 30.9 | 0 | 0.095 | 0 | 0.635 | 223 | 0 | 408 | 168 | 43 | 0
0 | 0 | 0 | 0 | 0 | 0 | 0 | 0 | 0 | 0 | 0 | 3.5 | 0.5 | 0.5 | 0 | 0.5 | 192 | 0 | 423 | 72 | 43 | 0
0 | 0 | 0 | 0 | 0 | 0 | 0 | 0 | 0 | 0 | 0 | 7 | 0.5 | 0.5 | 0 | 0.5 | 192 | 0 | 423 | 72 | 43 | 0
0 | 0 | 0 | 0 | 0 | 0 | 0 | 0 | 0 | 0 | 0 | 3.5 | 0.5 | 0.5 | 0 | 0.5 | 192 | 0 | 423 | 120 | 43 | 0
0 | 0 | 0 | 0 | 0 | 0 | 0 | 0 | 0 | 0 | 0 | 7 | 0.5 | 0.5 | 0 | 0.5 | 192 | 0 | 423 | 120 | 43 | 0
0 | 0 | 0 | 0 | 0 | 0 | 0 | 0 | 0 | 0 | 0 | 3.5 | 0.5 | 0.5 | 0 | 0.5 | 192 | 0 | 423 | 192 | 43 | 0
0 | 0 | 0 | 0 | 0 | 0 | 0 | 0 | 0 | 0 | 0 | 7 | 0.5 | 0.5 | 0 | 0.5 | 192 | 0 | 423 | 192 | 43 | 0
0 | 0 | 0 | 0 | 0 | 0 | 0 | 0 | 0 | 0 | 0 | 14 | 0.5 | 0.5 | 0 | 0.5 | 192 | 0 | 423 | 192 | 43 | 0
0 | 0 | 0 | 0 | 0 | 0 | 0 | 0 | 0 | 0 | 0 | 7 | 0.5 | 0.5 | 0 | 0.5 | 187 | 0 | 423 | 72 | 43 | 0
0 | 0 | 0 | 0 | 0 | 0 | 0 | 0 | 0 | 0 | 0 | 14 | 0.5 | 0.5 | 0 | 0.5 | 187 | 0 | 423 | 72 | 43 | 0
0 | 0 | 0 | 0 | 0 | 0 | 0 | 0 | 0 | 0 | 0 | 3.5 | 0.5 | 0.5 | 0 | 0.5 | 187 | 0 | 423 | 120 | 43 | 0
0 | 0 | 0 | 0 | 0 | 0 | 0 | 0 | 0 | 0 | 0 | 7 | 0.5 | 0.5 | 0 | 0.5 | 187 | 0 | 423 | 120 | 43 | 0
0 | 0 | 0 | 0 | 0 | 0 | 0 | 0 | 0 | 0 | 0 | 14 | 0.5 | 0.5 | 0 | 0.5 | 187 | 0 | 423 | 120 | 43 | 0
0 | 0 | 0 | 0 | 0 | 0 | 0 | 0 | 0 | 0 | 0 | 3.5 | 0.5 | 0.5 | 0 | 0.5 | 187 | 0 | 423 | 192 | 43 | 0
0 | 0 | 0 | 0 | 0 | 0 | 0 | 0 | 0 | 0 | 0 | 7 | 0.5 | 0.5 | 0 | 0.5 | 187 | 0 | 423 | 192 | 43 | 0
0 | 0 | 0 | 0 | 0 | 0 | 0 | 0 | 0 | 0 | 0 | 14 | 0.5 | 0.5 | 0 | 0.5 | 187 | 0 | 423 | 192 | 43 | 0
0 | 0 | 0 | 0 | 0 | 0 | 0 | 0 | 0 | 0 | 0 | 3.5 | 0.5 | 0.5 | 0 | 0.5 | 168 | 0 | 423 | 72 | 43 | 0
0 | 0 | 0 | 0 | 0 | 0 | 0 | 0 | 0 | 0 | 0 | 14 | 0.5 | 0.5 | 0 | 0.5 | 168 | 0 | 423 | 72 | 43 | 0
0 | 0 | 0 | 0 | 0 | 0 | 0 | 0 | 0 | 0 | 0 | 3.5 | 0.5 | 0.5 | 0 | 0.5 | 168 | 0 | 423 | 120 | 43 | 0
0 | 0 | 0 | 0 | 0 | 0 | 0 | 0 | 0 | 0 | 0 | 14 | 0.5 | 0.5 | 0 | 0.5 | 168 | 0 | 423 | 120 | 43 | 0
0 | 0 | 0 | 0 | 0 | 0 | 0 | 0 | 0 | 0 | 0 | 3.5 | 0.5 | 0.5 | 0 | 0.5 | 168 | 0 | 423 | 192 | 43 | 0
0 | 0 | 0 | 0 | 0 | 0 | 0 | 0 | 0 | 0 | 0 | 14 | 0.5 | 0.5 | 0 | 0.5 | 168 | 0 | 423 | 192 | 43 | 0
1 | 0 | 0 | 0 | 0 | 0 | 0 | 10 | 0 | 0 | 0 | 144 | 0 | 0 | 0 | 12.5 | 0 | 0 | 368 | 24 | 0 | 0
0 | 0 | 0 | 0 | 0 | 0 | 0 | 1.90583 | 0 | 0 | 0 | 23.31839 | 0 | 0 | 0 | 3.811659 | 0 | 0 | 373 | 168 | 0 | 0
0 | 0 | 0 | 0 | 0 | 0 | 0 | 1.362179 | 0 | 0 | 0 | 18.91026 | 0 | 0 | 0 | 2.724359 | 0 | 0 | 373 | 6 | 0 | 0
0 | 0 | 0 | 0 | 0 | 0 | 0 | 1.362179 | 0 | 0 | 0 | 18.91026 | 0 | 0 | 0 | 2.724359 | 0 | 0 | 373 | 24 | 0 | 0
0 | 0 | 0 | 0 | 0 | 0 | 0 | 1.362179 | 0 | 0 | 0 | 18.91026 | 0 | 0 | 0 | 2.724359 | 0 | 0 | 373 | 168 | 0 | 0
0 | 0 | 0 | 0 | 0 | 0 | 0 | 1.272455 | 0 | 0 | 0 | 18.17365 | 0 | 0 | 0 | 2.54491 | 0 | 0 | 373 | 168 | 0 | 0
0 | 0 | 0 | 0 | 0 | 0 | 0 | 0.9529148 | 0 | 0 | 0 | 14.21525 | 0 | 0 | 0 | 1.90583 | 0 | 0 | 373 | 168 | 0 | 0
0 | 0 | 0 | 0 | 1.25 | 0 | 0 | 0 | 0 | 0 | 0 | 34.625 | 4.375 | 99.125 | 0 | 0 | 101 | 0 | 443 | 168 | 0 | 0
0 | 0 | 0 | 0 | 0.4 | 0 | 0 | 0 | 0 | 0 | 0 | 20 | 0.6 | 0.6 | 0 | 0 | 163 | 0 | 443 | 120 | 20 | 0
0 | 0 | 0 | 0 | 0.1904762 | 0 | 0 | 0 | 0 | 0 | 0 | 8.333333 | 0.4 | 0.2 | 0 | 0.4 | 265 | 0 | 423 | 168 | 168 | 0
0 | 0 | 0 | 0 | 0.2 | 0 | 0 | 0 | 0 | 0 | 0 | 10 | 0.6 | 0.6 | 0 | 0 | 163 | 0 | 443 | 144 | 20 | 0
0 | 0.02 | 0 | 0 | 0 | 0 | 0 | 0.05 | 0 | 0 | 0 | 24.3 | 0 | 0.2 | 0 | 0.3 | 226 | 0 | 433 | 288 | 43 | 0
0 | 0 | 0 | 0 | 0 | 0 | 0 | 0 | 0 | 0 | 0 | 20 | 0.5 | 0.37 | 0 | 0.37 | 215 | 0 | 423 | 432 | 43 | 0
0 | 0 | 0 | 0 | 0 | 0 | 0 | 0 | 0 | 0 | 0 | 20 | 0.5 | 0.37 | 0 | 0.37 | 224 | 0 | 423 | 432 | 43 | 0
0 | 0 | 0 | 0 | 0 | 0 | 0 | 0 | 0 | 0 | 0 | 20 | 0.5 | 0.37 | 0 | 0.37 | 224 | 0 | 423 | 432 | 43 | 0
0 | 0 | 0 | 0 | 0 | 0 | 0 | 0 | 0 | 0 | 0 | 20 | 0.5 | 0.37 | 0 | 0.37 | 230 | 0 | 423 | 432 | 43 | 0
0 | 0 | 0 | 0 | 0 | 0 | 0 | 0 | 0 | 0 | 0 | 20 | 0.5 | 0.37 | 0 | 0.37 | 233 | 0 | 423 | 432 | 43 | 0
0 | 0.02 | 0 | 0 | 0 | 0 | 0 | 0.05 | 0 | 0 | 0 | 42 | 0 | 0.2 | 0 | 0.28 | 228 | 0 | 433 | 288 | 43 | 0
0 | 0.02 | 0 | 0 | 0 | 0 | 0 | 0.05 | 0 | 0 | 0 | 42 | 0 | 0.2 | 0 | 0.28 | 243 | 0 | 433 | 288 | 43 | 0
0 | 0 | 0 | 0 | 0 | 0 | 0 | 0 | 0 | 0 | 0 | 5 | 0.54 | 0.49 | 0 | 0.49 | 191 | 0 | 423 | 384 | 60 | 0
0 | 0.03333333 | 0 | 0 | 0 | 0 | 0 | 0.03676471 | 0 | 0 | 0 | 27.94118 | 0 | 0.3308824 | 0 | 0.4044118 | 189 | 0 | 433 | 96 | 0 | 0
0.025 | 0 | 0 | 0 | 0 | 0 | 0 | 0.07182822 | 0 | 0 | 0 | 24.81338 | 0 | 0.1403915 | 0 | 0.2318092 | 181 | 0 | 433 | 96 | 43 | 0
0.01 | 0 | 0 | 0 | 0 | 0 | 0 | 0.05 | 0 | 0 | 0 | 42 | 0 | 0.1433333 | 0 | 0.2433333 | 181 | 0 | 443 | 96 | 43 | 0
0 | 0.03333333 | 0 | 0 | 0 | 0 | 0 | 0.03676471 | 0 | 0 | 0 | 27.94118 | 0 | 0.3308824 | 0 | 0.4044118 | 181 | 0 | 433 | 96 | 0 | 0
0.025 | 0 | 0 | 0 | 0 | 0 | 0 | 0.07182822 | 0 | 0 | 0 | 24.81338 | 0 | 0.1403915 | 0 | 0.2318092 | 189 | 0 | 433 | 96 | 43 | 0
0.01 | 0 | 0 | 0 | 0 | 0 | 0 | 0.05 | 0 | 0 | 0 | 42 | 0 | 0.1433333 | 0 | 0.2433333 | 189 | 0 | 443 | 96 | 43 | 0
0 | 0.03333333 | 0 | 0 | 0 | 0 | 0 | 0.03676471 | 0 | 0 | 0 | 27.94118 | 0 | 0.3308824 | 0 | 0.4044118 | 189 | 0 | 433 | 96 | 0 | 0
0.025 | 0 | 0 | 0 | 0 | 0 | 0 | 0.07182822 | 0 | 0 | 0 | 24.81338 | 0 | 0.1403915 | 0 | 0.2318092 | 178 | 0 | 433 | 96 | 43 | 0
0.01 | 0 | 0 | 0 | 0 | 0 | 0 | 0.05 | 0 | 0 | 0 | 42 | 0 | 0.1433333 | 0 | 0.2433333 | 178 | 0 | 443 | 96 | 43 | 0
0 | 0.03333333 | 0 | 0 | 0 | 0 | 0 | 0.03676471 | 0 | 0 | 0 | 27.94118 | 0 | 0.3308824 | 0 | 0.4044118 | 178 | 0 | 433 | 96 | 0 | 0
0 | 0.03333333 | 0 | 0 | 0 | 0 | 0 | 0.03676471 | 0 | 0 | 0 | 27.94118 | 0 | 0.3308824 | 0 | 0.4044118 | 170 | 0 | 433 | 96 | 0 | 0
0 | 0.03333333 | 0 | 0 | 0 | 0 | 0 | 0.03676471 | 0 | 0 | 0 | 27.94118 | 0 | 0.3308824 | 0 | 0.4044118 | 168 | 0 | 433 | 96 | 0 | 0
0.025 | 0 | 0 | 0 | 0 | 0 | 0 | 0.07182822 | 0 | 0 | 0 | 24.81338 | 0 | 0.1403915 | 0 | 0.2318092 | 185 | 0 | 433 | 96 | 43 | 0
0.01 | 0 | 0 | 0 | 0 | 0 | 0 | 0.05 | 0 | 0 | 0 | 42 | 0 | 0.1433333 | 0 | 0.2433333 | 185 | 0 | 443 | 96 | 43 | 0
0 | 0.03333333 | 0 | 0 | 0 | 0 | 0 | 0.03676471 | 0 | 0 | 0 | 27.94118 | 0 | 0.3308824 | 0 | 0.4044118 | 185 | 0 | 433 | 96 | 0 | 0
0.01 | 0 | 0 | 0 | 0 | 0 | 0 | 0.05 | 0 | 0 | 0 | 42 | 0 | 0.1433333 | 0 | 0.2433333 | 188 | 0 | 443 | 96 | 43 | 0
0.01 | 0 | 0 | 0 | 0 | 0 | 0 | 0.05 | 0 | 0 | 0 | 42 | 0 | 0.1433333 | 0 | 0.2433333 | 195 | 0 | 443 | 96 | 43 | 0
0.025 | 0 | 0 | 0 | 0 | 0 | 0 | 0.07182822 | 0 | 0 | 0 | 24.81338 | 0 | 0.1403915 | 0 | 0.2318092 | 177 | 0 | 433 | 96 | 43 | 0
0.01 | 0 | 0 | 0 | 0 | 0 | 0 | 0.05 | 0 | 0 | 0 | 42 | 0 | 0.1433333 | 0 | 0.2433333 | 177 | 0 | 443 | 96 | 43 | 0
0 | 0.03333333 | 0 | 0 | 0 | 0 | 0 | 0.03676471 | 0 | 0 | 0 | 27.94118 | 0 | 0.3308824 | 0 | 0.4044118 | 177 | 0 | 433 | 96 | 0 | 0
0 | 0.03333333 | 0 | 0 | 0 | 0 | 0 | 0.03676471 | 0 | 0 | 0 | 27.94118 | 0 | 0.3308824 | 0 | 0.4044118 | 162 | 0 | 433 | 96 | 0 | 0
0.025 | 0 | 0 | 0 | 0 | 0 | 0 | 0.07182822 | 0 | 0 | 0 | 24.81338 | 0 | 0.1403915 | 0 | 0.2318092 | 189 | 0 | 433 | 96 | 43 | 0
0.01 | 0 | 0 | 0 | 0 | 0 | 0 | 0.05 | 0 | 0 | 0 | 42 | 0 | 0.1433333 | 0 | 0.2433333 | 189 | 0 | 443 | 96 | 43 | 0
0 | 0.03333333 | 0 | 0 | 0 | 0 | 0 | 0.03676471 | 0 | 0 | 0 | 27.94118 | 0 | 0.3308824 | 0 | 0.4044118 | 189 | 0 | 433 | 96 | 0 | 0
0.025 | 0 | 0 | 0 | 0 | 0 | 0 | 0.07182822 | 0 | 0 | 0 | 24.81338 | 0 | 0.1403915 | 0 | 0.2318092 | 187 | 0 | 433 | 96 | 43 | 0
0.01 | 0 | 0 | 0 | 0 | 0 | 0 | 0.05 | 0 | 0 | 0 | 42 | 0 | 0.1433333 | 0 | 0.2433333 | 187 | 0 | 443 | 96 | 43 | 0
0 | 0.03333333 | 0 | 0 | 0 | 0 | 0 | 0.03676471 | 0 | 0 | 0 | 27.94118 | 0 | 0.3308824 | 0 | 0.4044118 | 187 | 0 | 433 | 96 | 0 | 0
0.01 | 0 | 0 | 0 | 0 | 0 | 0 | 0.05 | 0 | 0 | 0 | 42 | 0 | 0.1433333 | 0 | 0.2433333 | 189 | 0 | 443 | 96 | 43 | 0
0.025 | 0 | 0 | 0 | 0 | 0 | 0 | 0.07182822 | 0 | 0 | 0 | 24.81338 | 0 | 0.1403915 | 0 | 0.2318092 | 190 | 0 | 433 | 96 | 43 | 0
0.01 | 0 | 0 | 0 | 0 | 0 | 0 | 0.05 | 0 | 0 | 0 | 42 | 0 | 0.1433333 | 0 | 0.2433333 | 190 | 0 | 443 | 96 | 43 | 0
0 | 0.03333333 | 0 | 0 | 0 | 0 | 0 | 0.03676471 | 0 | 0 | 0 | 27.94118 | 0 | 0.3308824 | 0 | 0.4044118 | 190 | 0 | 433 | 96 | 0 | 0
0.025 | 0 | 0 | 0 | 0 | 0 | 0 | 0.07182822 | 0 | 0 | 0 | 24.81338 | 0 | 0.1403915 | 0 | 0.2318092 | 203 | 0 | 433 | 96 | 43 | 0
0.01 | 0 | 0 | 0 | 0 | 0 | 0 | 0.05 | 0 | 0 | 0 | 42 | 0 | 0.1433333 | 0 | 0.2433333 | 203 | 0 | 443 | 96 | 43 | 0
0 | 0.03333333 | 0 | 0 | 0 | 0 | 0 | 0.03676471 | 0 | 0 | 0 | 27.94118 | 0 | 0.3308824 | 0 | 0.4044118 | 203 | 0 | 433 | 96 | 0 | 0
0.03333333 | 0 | 0 | 0 | 0 | 0 | 0 | 0.3069734 | 0 | 0 | 0 | 29.96646 | 0 | 0.1461778 | 0 | 0.7016536 | 196 | 0 | 408 | 96 | 43 | 0
0.025 | 0 | 0 | 0 | 0 | 0 | 0 | 0.07182822 | 0 | 0 | 0 | 24.81338 | 0 | 0.1403915 | 0 | 0.2318092 | 196 | 0 | 433 | 96 | 43 | 0
0.01 | 0 | 0 | 0 | 0 | 0 | 0 | 0.05 | 0 | 0 | 0 | 42 | 0 | 0.1433333 | 0 | 0.2433333 | 196 | 0 | 443 | 96 | 43 | 0
0.025 | 0 | 0 | 0 | 0 | 0 | 0 | 0.07182822 | 0 | 0 | 0 | 24.81338 | 0 | 0.1403915 | 0 | 0.2318092 | 198 | 0 | 433 | 96 | 43 | 0
0 | 0.03333333 | 0 | 0 | 0 | 0 | 0 | 0.03676471 | 0 | 0 | 0 | 27.94118 | 0 | 0.3308824 | 0 | 0.4044118 | 198 | 0 | 433 | 96 | 0 | 0
0.01 | 0 | 0 | 0 | 0 | 0 | 0 | 0.05 | 0 | 0 | 0 | 42 | 0 | 0.1433333 | 0 | 0.2433333 | 182 | 0 | 443 | 96 | 43 | 0
0 | 0.03333333 | 0 | 0 | 0 | 0 | 0 | 0.03676471 | 0 | 0 | 0 | 27.94118 | 0 | 0.3308824 | 0 | 0.4044118 | 182 | 0 | 433 | 96 | 0 | 0
0 | 0.03333333 | 0 | 0 | 0 | 0 | 0 | 0.03676471 | 0 | 0 | 0 | 27.94118 | 0 | 0.3308824 | 0 | 0.4044118 | 193 | 0 | 433 | 96 | 0 | 0
0 | 0.03333333 | 0 | 0 | 0 | 0 | 0 | 0.03676471 | 0 | 0 | 0 | 27.94118 | 0 | 0.3308824 | 0 | 0.4044118 | 198 | 0 | 433 | 96 | 0 | 0
0.03333333 | 0 | 0 | 0 | 0 | 0 | 0 | 0.3069734 | 0 | 0 | 0 | 29.96646 | 0 | 0.1461778 | 0 | 0.7016536 | 198 | 0 | 408 | 96 | 43 | 0
0.025 | 0 | 0 | 0 | 0 | 0 | 0 | 0.07182822 | 0 | 0 | 0 | 24.81338 | 0 | 0.1403915 | 0 | 0.2318092 | 198 | 0 | 433 | 96 | 43 | 0
0 | 0.03333333 | 0 | 0 | 0 | 0 | 0 | 0.03676471 | 0 | 0 | 0 | 27.94118 | 0 | 0.3308824 | 0 | 0.4044118 | 198 | 0 | 433 | 96 | 0 | 0
0.03333333 | 0 | 0 | 0 | 0 | 0 | 0 | 0.3069734 | 0 | 0 | 0 | 29.96646 | 0 | 0.1461778 | 0 | 0.7016536 | 169 | 0 | 408 | 96 | 43 | 0
0.025 | 0 | 0 | 0 | 0 | 0 | 0 | 0.07182822 | 0 | 0 | 0 | 24.81338 | 0 | 0.1403915 | 0 | 0.2318092 | 169 | 0 | 433 | 96 | 43 | 0
0 | 0.03333333 | 0 | 0 | 0 | 0 | 0 | 0.03676471 | 0 | 0 | 0 | 27.94118 | 0 | 0.3308824 | 0 | 0.4044118 | 169 | 0 | 433 | 96 | 0 | 0
0 | 0 | 0 | 0 | 0 | 0 | 0 | 0 | 0 | 0 | 0 | 20 | 0.63 | 1 | 0 | 1 | 179 | 0 | 443 | 720 | 0 | 0
0.03333333 | 0 | 0 | 0 | 0 | 0 | 0 | 0.5 | 0 | 0 | 0 | 40 | 0 | 0.15 | 0 | 1.3 | 257 | 0 | 433 | 168 | 100 | 0
0 | 0 | 0 | 0 | 0 | 0 | 0 | 0 | 0 | 0 | 0 | 10 | 0.51 | 0.51 | 0 | 0.51 | 197 | 0 | 423 | 264 | 60 | 0
0 | 0 | 0 | 0 | 1.25 | 0 | 0 | 0 | 0 | 0 | 0 | 45 | 0 | 54.25 | 0 | 0 | 150 | 0 | 443 | 744 | 0 | 0
0 | 0 | 0 | 0 | 1.25 | 0 | 0 | 0 | 0 | 0 | 0 | 18.75 | 3.75 | 54.25 | 0 | 0 | 150 | 0 | 443 | 48 | 0 | 0
0 | 0 | 0 | 0 | 1.538 | 0 | 0 | 0 | 0 | 0 | 0 | 18.462 | 4.615 | 66.769 | 0 | 0 | 150 | 0 | 443 | 48 | 0 | 0
0 | 0 | 0 | 0 | 0.339 | 0 | 0 | 0 | 0 | 0 | 0 | 4.068 | 1.017 | 14.712 | 0 | 0 | 150 | 0 | 443 | 48 | 0 | 0
0 | 0 | 0 | 0 | 1 | 0 | 0 | 0 | 0 | 0 | 0 | 9.45 | 3 | 21.75 | 0 | 0 | 150 | 0 | 443 | 48 | 0 | 0
0 | 0 | 0 | 0 | 1 | 0 | 0 | 0 | 0 | 0 | 0 | 15 | 3.75 | 54.25 | 0 | 0 | 150 | 0 | 443 | 48 | 0 | 0
0 | 0 | 0 | 0 | 0 | 0 | 0 | 0 | 0 | 0 | 0 | 5 | 0.5 | 0.25 | 0 | 0.5 | 278 | 0 | 448 | 168 | 60 | 0
0 | 0 | 0 | 0 | 0 | 0 | 0 | 0 | 0 | 0 | 0 | 3 | 0.5 | 0.25 | 0 | 0.5 | 278 | 0 | 448 | 24 | 60 | 0
0 | 0 | 0 | 0 | 0 | 0 | 0 | 0 | 0 | 0 | 0 | 3 | 0.5 | 0.25 | 0 | 0.5 | 278 | 0 | 448 | 72 | 60 | 0
0 | 0 | 0 | 0 | 0 | 0 | 0 | 0 | 0 | 0 | 0 | 3 | 0.5 | 0.25 | 0 | 0.5 | 278 | 0 | 448 | 168 | 60 | 0
0 | 0 | 0 | 0 | 0.053 | 0 | 0 | 0 | 0 | 0 | 0 | 5.265 | 0.526 | 0.25 | 0 | 0.5 | 278 | 0 | 448 | 48 | 60 | 0
0 | 0 | 0 | 0 | 0.053 | 0 | 0 | 0 | 0 | 0 | 0 | 5.265 | 0.526 | 0.25 | 0 | 0.5 | 278 | 0 | 448 | 96 | 60 | 0
0 | 0 | 0 | 0 | 0.053 | 0 | 0 | 0 | 0 | 0 | 0 | 5.265 | 0.526 | 0.25 | 0 | 0.5 | 278 | 0 | 448 | 144 | 60 | 0
0 | 0 | 0 | 0 | 1 | 0 | 0 | 0 | 0 | 0 | 0 | 30 | 1 | 0.25 | 0 | 0.5 | 278 | 0 | 423 | 72 | 60 | 0
0 | 0 | 0 | 0 | 1 | 0 | 0 | 0 | 0 | 0 | 0 | 30 | 1 | 0.25 | 0 | 0.5 | 278 | 0 | 423 | 120 | 60 | 0
0 | 0 | 0 | 0 | 1 | 0 | 0 | 0 | 0 | 0 | 0 | 30 | 1 | 0.25 | 0 | 0.5 | 278 | 0 | 423 | 168 | 60 | 0
0 | 0 | 0 | 0 | 1 | 0 | 0 | 0 | 0 | 0 | 0 | 10 | 1 | 0.25 | 0 | 0.5 | 295 | 0 | 423 | 24 | 60 | 0
0 | 0 | 0 | 0 | 1 | 0 | 0 | 0 | 0 | 0 | 0 | 10 | 1 | 0.25 | 0 | 0.5 | 295 | 0 | 423 | 96 | 60 | 0
0 | 0 | 0 | 0 | 1 | 0 | 0 | 0 | 0 | 0 | 0 | 10 | 1 | 0.25 | 0 | 0.5 | 295 | 0 | 423 | 144 | 60 | 0
0 | 0 | 0 | 0 | 1 | 0 | 0 | 0 | 0 | 0 | 0 | 30 | 1 | 0.25 | 0 | 0.5 | 315 | 0 | 448 | 72 | 60 | 0
0 | 0 | 0 | 0 | 1 | 0 | 0 | 0 | 0 | 0 | 0 | 30 | 1 | 0.25 | 0 | 0.5 | 315 | 0 | 448 | 120 | 60 | 0
0 | 0 | 0 | 0 | 1 | 0 | 0 | 0 | 0 | 0 | 0 | 30 | 1 | 0.25 | 0 | 0.5 | 315 | 0 | 448 | 168 | 60 | 0
0 | 0 | 0 | 0 | 1 | 0 | 0 | 0 | 0 | 0 | 0 | 30 | 1 | 0.25 | 0 | 0.5 | 315 | 0 | 448 | 240 | 60 | 0
0 | 0 | 0 | 0 | 0 | 0 | 0 | 0 | 0 | 0 | 0 | 4.5 | 0.5 | 0.5 | 0 | 0.5 | 168 | 0 | 448 | 264 | 60 | 0
0 | 0 | 0 | 0 | 0 | 0 | 0 | 0 | 0 | 0 | 0 | 3.5 | 0.61 | 0.53 | 0 | 1.06 | 294 | 0 | 423 | 528 | 43 | 0
0 | 0 | 0 | 0 | 0 | 0 | 0 | 0 | 0 | 0 | 0 | 7 | 0.61 | 0.53 | 0 | 1.06 | 294 | 0 | 423 | 528 | 43 | 0
0 | 0 | 0 | 0 | 0.19 | 0 | 0 | 0 | 0 | 0 | 0 | 3.5 | 0 | 0.63 | 0 | 0.63 | 163 | 0 | 443 | 240 | 43 | 0
0 | 0 | 0 | 0 | 1 | 0 | 0 | 0 | 0 | 0 | 0 | 6 | 1 | 0.5 | 0 | 1 | 231 | 0 | 433 | 48 | 0 | 1
0.047 | 0 | 0 | 0 | 0 | 0 | 0.16 | 0.06 | 0 | 0 | 0 | 14.6 | 0 | 0.12 | 0 | 0.44 | 132 | 0 | 423 | 48 | 250 | 0
0.005833333 | 0 | 0 | 0 | 0 | 0 | 0.08333333 | 0 | 0 | 0 | 0 | 50 | 0 | 0.3333333 | 0 | 0.1666667 | 165 | 0 | 423 | 14 | 0 | 0
0.01111111 | 0 | 0 | 0 | 0 | 0 | 0.1322222 | 0 | 0 | 0 | 0 | 39.86667 | 0 | 0.3033333 | 0 | 0.1977778 | 202 | 0 | 433 | 72 | 400 | 0
0 | 0 | 0 | 0 | 0 | 0 | 0 | 0.05 | 0 | 0 | 0 | 30 | 0 | 0.2 | 0 | 0.3 | 122 | 0 | 423 | 144 | 40 | 0
0 | 0 | 0 | 0 | 0 | 0 | 0 | 0.05 | 0 | 0 | 0 | 30 | 0 | 0.2 | 0 | 0.3 | 157 | 0 | 423 | 144 | 40 | 0
0.03333333 | 0 | 0 | 0 | 0 | 0 | 0 | 0.3666667 | 0 | 0 | 0 | 40 | 0 | 0.15 | 0 | 1.033333 | 257 | 0 | 433 | 336 | 100 | 0
0.0625 | 0 | 0 | 0 | 0 | 0 | 0 | 0 | 0 | 0 | 0 | 30 | 0 | 1 | 0.125 | 1 | 160 | 112 | 423 | 72 | 60 | 0
0 | 0 | 0 | 0 | 1 | 0 | 0 | 0 | 0 | 0 | 0 | 40 | 2 | 2 | 0 | 2 | 141 | 0 | 443 | 336 | 0 | 0
0 | 0 | 0 | 0 | 0.6666667 | 0 | 0 | 0 | 0 | 0 | 0 | 16.66667 | 0.82 | 0.4166667 | 0 | 0.8333333 | 332 | 0 | 443 | 336 | 0 | 0
0 | 0 | 0 | 0 | 0.5 | 0 | 0 | 0 | 0 | 0 | 0 | 37.5 | 0 | 0.375 | 0 | 0.375 | 181 | 0 | 448 | 144 | 40 | 0
0 | 0 | 0 | 0 | 0.5 | 0 | 0 | 0 | 0 | 0 | 0 | 37.5 | 0 | 0.875 | 0 | 0.875 | 181 | 0 | 448 | 144 | 40 | 0
0 | 0 | 0 | 0 | 0.5 | 0 | 0 | 0 | 0 | 0 | 0 | 37.5 | 0 | 0.875 | 0 | 0.875 | 181 | 0 | 448 | 96 | 40 | 0
0 | 0 | 0 | 0 | 0.5 | 0 | 0 | 0 | 0 | 0 | 0 | 37.5 | 0 | 0.5 | 0 | 0.5 | 181 | 0 | 448 | 144 | 40 | 0
0 | 0 | 0 | 0 | 0.5 | 0 | 0 | 0 | 0 | 0 | 0 | 37.5 | 0 | 0.75 | 0 | 0.75 | 181 | 0 | 448 | 144 | 40 | 0
0 | 0 | 0 | 0 | 0.2 | 0 | 0 | 0 | 0 | 0 | 0 | 30 | 0 | 0.4 | 0 | 0.4 | 181 | 0 | 448 | 144 | 40 | 0
0 | 0 | 0 | 0 | 1 | 0 | 0 | 0 | 0 | 0 | 0 | 50 | 0 | 0.6666667 | 0 | 0.6666667 | 181 | 0 | 448 | 144 | 40 | 0
0 | 0 | 0 | 0 | 1 | 0 | 0 | 0 | 0 | 0 | 0 | 50 | 0 | 0.6666667 | 0 | 0.6666667 | 181 | 0 | 448 | 72 | 40 | 0
0 | 0 | 0 | 0 | 0.5 | 0 | 0 | 0 | 0 | 0 | 0 | 37.5 | 0 | 0.625 | 0 | 0.625 | 201 | 0 | 448 | 144 | 40 | 0
0 | 0 | 0 | 0 | 0.5 | 0 | 0 | 0 | 0 | 0 | 0 | 37.5 | 0 | 0.75 | 0 | 0.75 | 189 | 0 | 448 | 144 | 40 | 0
0 | 0 | 0 | 0 | 0.5 | 0 | 0 | 0 | 0 | 0 | 0 | 37.5 | 0 | 0.75 | 0 | 0.75 | 193 | 0 | 448 | 96 | 40 | 0
0 | 0 | 0 | 0 | 0.5 | 0 | 0 | 0 | 0 | 0 | 0 | 37.5 | 0 | 0.25 | 0 | 0.25 | 216 | 0 | 448 | 192 | 40 | 0
0 | 0 | 0 | 0 | 0.5 | 0 | 0 | 0 | 0 | 0 | 0 | 37.5 | 0 | 0.5625 | 0 | 0.5625 | 228 | 0 | 448 | 144 | 40 | 0
0 | 0 | 0 | 0 | 0.5 | 0 | 0 | 0 | 0 | 0 | 0 | 37.5 | 0 | 0.75 | 0 | 0.75 | 204 | 0 | 448 | 144 | 40 | 0
0 | 0 | 0 | 0 | 0.5 | 0 | 0 | 0 | 0 | 0 | 0 | 37.5 | 0 | 0.5 | 0 | 0.5 | 186 | 0 | 448 | 144 | 40 | 0
0 | 0 | 0 | 0 | 0.5 | 0 | 0 | 0 | 0 | 0 | 0 | 37.5 | 0 | 0.625 | 0 | 0.625 | 207 | 0 | 448 | 216 | 40 | 0
0 | 0 | 0 | 0 | 0.5 | 0 | 0 | 0 | 0 | 0 | 0 | 37.5 | 0 | 0.25 | 0 | 0.25 | 232 | 0 | 448 | 168 | 40 | 0
0 | 0 | 0 | 0 | 0.5 | 0 | 0 | 0 | 0 | 0 | 0 | 37.5 | 0 | 0.25 | 0 | 0.5 | 273 | 0 | 448 | 96 | 40 | 0
0 | 0 | 0 | 0 | 0.5 | 0 | 0 | 0 | 0 | 0 | 0 | 37.5 | 0 | 0.5 | 0 | 0.5 | 191 | 0 | 448 | 144 | 40 | 0
0 | 0 | 0 | 0 | 0.5 | 0 | 0 | 0 | 0 | 0 | 0 | 37.5 | 0 | 0.375 | 0 | 0.375 | 217 | 0 | 448 | 144 | 40 | 0
0 | 0 | 0 | 0 | 0.5 | 0 | 0 | 0 | 0 | 0 | 0 | 37.5 | 0 | 0.375 | 0 | 0.375 | 213 | 0 | 448 | 144 | 40 | 0
0 | 0 | 0 | 0 | 0.5 | 0 | 0 | 0 | 0 | 0 | 0 | 37.5 | 0 | 0.375 | 0 | 0.375 | 179 | 0 | 448 | 6 | 40 | 0
0 | 0 | 0 | 0 | 0.5 | 0 | 0 | 0 | 0 | 0 | 0 | 37.5 | 0 | 0.875 | 0 | 0.875 | 179 | 0 | 448 | 6 | 40 | 0
0 | 0 | 0 | 0 | 0.5 | 0 | 0 | 0 | 0 | 0 | 0 | 37.5 | 0 | 0.5 | 0 | 0.5 | 179 | 0 | 448 | 6 | 40 | 0
0 | 0 | 0 | 0 | 0.5 | 0 | 0 | 0 | 0 | 0 | 0 | 37.5 | 0 | 0.75 | 0 | 0.75 | 179 | 0 | 448 | 6 | 40 | 0
0 | 0 | 0 | 0 | 0.2 | 0 | 0 | 0 | 0 | 0 | 0 | 30 | 0 | 0.3 | 0 | 0.3 | 179 | 0 | 448 | 6 | 40 | 0
0 | 0 | 0 | 0 | 1 | 0 | 0 | 0 | 0 | 0 | 0 | 37.5 | 0 | 0.375 | 0 | 0.375 | 179 | 0 | 448 | 6 | 40 | 0
0 | 0 | 0 | 0 | 0.5 | 0 | 0 | 0 | 0 | 0 | 0 | 37.5 | 0 | 0.375 | 0 | 0.375 | 181 | 0 | 423 | 96 | 25 | 0
0 | 0 | 0 | 0 | 0.5 | 0 | 0 | 0 | 0 | 0 | 0 | 37.5 | 0 | 0.875 | 0 | 0.875 | 181 | 0 | 423 | 144 | 25 | 0
0 | 0 | 0 | 0 | 0.5 | 0 | 0 | 0 | 0 | 0 | 0 | 37.5 | 0 | 0.875 | 0 | 0.875 | 181 | 0 | 423 | 120 | 25 | 0
0 | 0.01522843 | 0 | 0 | 0.5076142 | 0 | 0 | 0 | 0 | 0 | 0 | 38.07107 | 0 | 0.5076142 | 0 | 0.5076142 | 181 | 0 | 423 | 192 | 25 | 0
0 | 0.04712042 | 0 | 0 | 0.5235602 | 0 | 0 | 0 | 0 | 0 | 0 | 39.26702 | 0 | 0.6544503 | 0 | 0.6544503 | 181 | 0 | 423 | 216 | 25 | 0
0 | 0.04712042 | 0 | 0 | 0.5235602 | 0 | 0 | 0 | 0 | 0 | 0 | 39.26702 | 0 | 0.6544503 | 0 | 0.6544503 | 181 | 0 | 423 | 192 | 25 | 0
0 | 0 | 0 | 0 | 0.5 | 0 | 0 | 0 | 0 | 0 | 0 | 37.5 | 0 | 0.5 | 0 | 0.5 | 189 | 0 | 423 | 144 | 25 | 0
0 | 0 | 0 | 0 | 0.5 | 0 | 0 | 0 | 0 | 0 | 0 | 37.5 | 0 | 0.75 | 0 | 0.75 | 189 | 0 | 423 | 144 | 25 | 0
0 | 0 | 0 | 0 | 0.5 | 0 | 0 | 0 | 0 | 0 | 0 | 37.5 | 0 | 0.75 | 0 | 0.75 | 189 | 0 | 423 | 144 | 25 | 0
0 | 0 | 0 | 0 | 0.5 | 0 | 0 | 0 | 0 | 0 | 0 | 37.5 | 0 | 0.625 | 0 | 0.625 | 206 | 0 | 423 | 216 | 25 | 0
0 | 0.01522843 | 0 | 0 | 0.5076142 | 0 | 0 | 0 | 0 | 0 | 0 | 38.07107 | 0 | 0.6345178 | 0 | 0.6345178 | 206 | 0 | 423 | 144 | 25 | 0
0 | 0.04712042 | 0 | 0 | 0.5235602 | 0 | 0 | 0 | 0 | 0 | 0 | 39.26702 | 0 | 0.8376963 | 0 | 0.8376963 | 206 | 0 | 423 | 192 | 25 | 0
0 | 0.08108108 | 0 | 0 | 0.5405405 | 0 | 0 | 0 | 0 | 0 | 0 | 40.54054 | 0 | 0.9459459 | 0 | 0.9459459 | 206 | 0 | 423 | 264 | 25 | 0
0 | 0.1173184 | 0 | 0 | 0.5586592 | 0 | 0 | 0 | 0 | 0 | 0 | 41.89944 | 0 | 0.8379888 | 0 | 0.8379888 | 206 | 0 | 423 | 336 | 25 | 0
0 | 0.1560694 | 0 | 0 | 0.5780347 | 0 | 0 | 0 | 0 | 0 | 0 | 43.3526 | 0 | 0.867052 | 0 | 0.867052 | 206 | 0 | 423 | 360 | 25 | 0
0 | 0 | 0 | 0 | 0.5 | 0 | 0 | 0 | 0 | 0 | 0 | 37.5 | 0 | 0.75 | 0 | 0.75 | 185 | 0 | 423 | 240 | 25 | 0
0 | 0.01522843 | 0 | 0 | 0.5076142 | 0 | 0 | 0 | 0 | 0 | 0 | 38.07107 | 0 | 0.5076142 | 0 | 0.5076142 | 185 | 0 | 423 | 240 | 25 | 0
0 | 0.04712042 | 0 | 0 | 0.5235602 | 0 | 0 | 0 | 0 | 0 | 0 | 39.26702 | 0 | 0.5235602 | 0 | 0.5235602 | 185 | 0 | 423 | 288 | 25 | 0
0 | 0.08108108 | 0 | 0 | 0.5405405 | 0 | 0 | 0 | 0 | 0 | 0 | 40.54054 | 0 | 0.5540541 | 0 | 0.5540541 | 185 | 0 | 423 | 288 | 25 | 0
0 | 0.08108108 | 0 | 0 | 0.5405405 | 0 | 0 | 0 | 0 | 0 | 0 | 40.54054 | 0 | 0.5540541 | 0 | 0.5540541 | 185 | 0 | 423 | 264 | 25 | 0
0 | 0.08108108 | 0 | 0 | 0.5405405 | 0 | 0 | 0 | 0 | 0 | 0 | 40.54054 | 0 | 0.5540541 | 0 | 0.5540541 | 185 | 0 | 423 | 240 | 25 | 0
0 | 0.08108108 | 0 | 0 | 0.5405405 | 0 | 0 | 0 | 0 | 0 | 0 | 40.54054 | 0 | 0.5540541 | 0 | 0.5540541 | 185 | 0 | 423 | 240 | 25 | 0
0 | 0.08108108 | 0 | 0 | 0.5405405 | 0 | 0 | 0 | 0 | 0 | 0 | 40.54054 | 0 | 0.5540541 | 0 | 0.5540541 | 185 | 0 | 423 | 240 | 25 | 0
0 | 0.08108108 | 0 | 0 | 0.5405405 | 0 | 0 | 0 | 0 | 0 | 0 | 40.54054 | 0 | 0.5540541 | 0 | 0.5540541 | 185 | 0 | 423 | 240 | 25 | 0
0 | 0.1173184 | 0 | 0 | 0.5586592 | 0 | 0 | 0 | 0 | 0 | 0 | 41.89944 | 0 | 0.6424581 | 0 | 0.6424581 | 185 | 0 | 423 | 240 | 25 | 0
0 | 0.1560694 | 0 | 0 | 0.5780347 | 0 | 0 | 0 | 0 | 0 | 0 | 43.3526 | 0 | 0.650289 | 0 | 0.650289 | 185 | 0 | 423 | 336 | 25 | 0
0 | 0.1976048 | 0 | 0 | 0.5988024 | 0 | 0 | 0 | 0 | 0 | 0 | 44.91018 | 0 | 0.748503 | 0 | 0.748503 | 185 | 0 | 423 | 360 | 25 | 0
0 | 0.1976048 | 0 | 0 | 0.5988024 | 0 | 0 | 0 | 0 | 0 | 0 | 44.91018 | 0 | 0.748503 | 0 | 0.748503 | 185 | 0 | 423 | 360 | 25 | 0
0 | 0.1848739 | 0 | 0 | 0.5042017 | 0 | 0 | 0 | 0 | 0 | 0 | 42.01681 | 0 | 0.7002801 | 0 | 0.7002801 | 185 | 0 | 423 | 432 | 25 | 0
0 | 0.1848739 | 0 | 0 | 0.5042017 | 0 | 0 | 0 | 0 | 0 | 0 | 42.01681 | 0 | 0.7002801 | 0 | 0.7002801 | 185 | 0 | 423 | 360 | 25 | 0
0 | 0 | 0 | 0 | 0.5 | 0 | 0 | 0 | 0 | 0 | 0 | 37.5 | 0 | 0.5 | 0 | 0.5 | 186 | 0 | 423 | 144 | 25 | 0
0 | 0 | 0 | 0 | 2.333333 | 0 | 0 | 0 | 0 | 0 | 0 | 83.33333 | 0 | 1.666667 | 0 | 1.666667 | 186 | 0 | 423 | 48 | 25 | 0
0 | 0 | 0 | 0 | 1.857143 | 0 | 0 | 0 | 0 | 0 | 0 | 71.42857 | 0 | 1.428571 | 0 | 1.428571 | 186 | 0 | 423 | 48 | 25 | 0
0 | 0 | 0 | 0 | 1.5 | 0 | 0 | 0 | 0 | 0 | 0 | 62.5 | 0 | 1.25 | 0 | 1.25 | 186 | 0 | 423 | 72 | 25 | 0
0 | 0 | 0 | 0 | 1.181818 | 0 | 0 | 0 | 0 | 0 | 0 | 54.54545 | 0 | 0.9090909 | 0 | 0.9090909 | 186 | 0 | 423 | 72 | 25 | 0
0 | 0 | 0 | 0 | 0.25 | 0 | 0 | 0 | 0 | 0 | 0 | 31.25 | 0 | 0.5208333 | 0 | 0.5208333 | 186 | 0 | 423 | 192 | 25 | 0
0 | 0 | 0 | 0 | 0.2 | 0 | 0 | 0 | 0 | 0 | 0 | 30 | 0 | 0.5 | 0 | 0.5 | 186 | 0 | 423 | 408 | 25 | 0
0 | 0.01522843 | 0 | 0 | 0.5076142 | 0 | 0 | 0 | 0 | 0 | 0 | 38.07107 | 0 | 0.6345178 | 0 | 0.6345178 | 186 | 0 | 423 | 168 | 25 | 0
0 | 0.05421687 | 0 | 0 | 0.6024096 | 0 | 0 | 0 | 0 | 0 | 0 | 45.18072 | 0 | 0.8283133 | 0 | 0.8283133 | 186 | 0 | 423 | 192 | 25 | 0
0 | 0.08108108 | 0 | 0 | 0.5405405 | 0 | 0 | 0 | 0 | 0 | 0 | 40.54054 | 0 | 0.6081081 | 0 | 0.6081081 | 186 | 0 | 423 | 312 | 25 | 0
0 | 0.08108108 | 0 | 0 | 0.5405405 | 0 | 0 | 0 | 0 | 0 | 0 | 40.54054 | 0 | 0.6081081 | 0 | 0.6081081 | 186 | 0 | 423 | 264 | 25 | 0
0 | 0.08108108 | 0 | 0 | 0.5405405 | 0 | 0 | 0 | 0 | 0 | 0 | 40.54054 | 0 | 0.6081081 | 0 | 0.6081081 | 186 | 0 | 423 | 216 | 25 | 0
0 | 0.08108108 | 0 | 0 | 0.5405405 | 0 | 0 | 0 | 0 | 0 | 0 | 40.54054 | 0 | 0.9459459 | 0 | 0.9459459 | 186 | 0 | 423 | 216 | 25 | 0
0 | 0.08108108 | 0 | 0 | 0.5405405 | 0 | 0 | 0 | 0 | 0 | 0 | 40.54054 | 0 | 0.9459459 | 0 | 0.9459459 | 186 | 0 | 423 | 216 | 25 | 0
0 | 0.1428571 | 0 | 0 | 1.714286 | 0 | 0 | 0 | 0 | 0 | 0 | 71.42857 | 0 | 1.428571 | 0 | 1.428571 | 186 | 0 | 423 | 72 | 25 | 0
0 | 0.1111111 | 0 | 0 | 1.111111 | 0 | 0 | 0 | 0 | 0 | 0 | 55.55556 | 0 | 0.9259259 | 0 | 0.9259259 | 186 | 0 | 423 | 96 | 25 | 0
0 | 0.122449 | 0 | 0 | 1.326531 | 0 | 0 | 0 | 0 | 0 | 0 | 61.22449 | 0 | 1.22449 | 0 | 1.22449 | 186 | 0 | 423 | 120 | 25 | 0
0 | 0.09090909 | 0 | 0 | 0.7272727 | 0 | 0 | 0 | 0 | 0 | 0 | 45.45455 | 0 | 0.7575758 | 0 | 0.7575758 | 186 | 0 | 423 | 240 | 25 | 0
0 | 0.07142857 | 0 | 0 | 0.3571429 | 0 | 0 | 0 | 0 | 0 | 0 | 35.71429 | 0 | 0.5952381 | 0 | 0.5952381 | 186 | 0 | 423 | 240 | 25 | 0
0 | 0.06666667 | 0 | 0 | 0.2666667 | 0 | 0 | 0 | 0 | 0 | 0 | 33.33333 | 0 | 0.5555556 | 0 | 0.5555556 | 186 | 0 | 423 | 336 | 25 | 0
0 | 0.1173184 | 0 | 0 | 0.5586592 | 0 | 0 | 0 | 0 | 0 | 0 | 41.89944 | 0 | 0.8379888 | 0 | 0.8379888 | 186 | 0 | 423 | 216 | 25 | 0
0 | 0.1029412 | 0 | 0 | 0.3676471 | 0 | 0 | 0 | 0 | 0 | 0 | 36.76471 | 0 | 0.6127451 | 0 | 0.6127451 | 186 | 0 | 423 | 240 | 25 | 0
0 | 0.1363636 | 0 | 0 | 0.5681818 | 0 | 0 | 0 | 0 | 0 | 0 | 42.61364 | 0 | 0.8522727 | 0 | 0.8522727 | 186 | 0 | 423 | 216 | 25 | 0
0 | 0.1560694 | 0 | 0 | 0.5780347 | 0 | 0 | 0 | 0 | 0 | 0 | 43.3526 | 0 | 0.867052 | 0 | 0.867052 | 186 | 0 | 423 | 216 | 25 | 0
0 | 0.1978022 | 0 | 0 | 1 | 0 | 0 | 0 | 0 | 0 | 0 | 54.94505 | 0 | 1.098901 | 0 | 1.098901 | 186 | 0 | 423 | 120 | 25 | 0
0 | 0.1764706 | 0 | 0 | 0.7843137 | 0 | 0 | 0 | 0 | 0 | 0 | 49.01961 | 0 | 0.8169935 | 0 | 0.8169935 | 186 | 0 | 423 | 264 | 25 | 0
0 | 0.1483516 | 0 | 0 | 0.5 | 0 | 0 | 0 | 0 | 0 | 0 | 41.20879 | 0 | 0.6868132 | 0 | 0.6868132 | 186 | 0 | 423 | 192 | 25 | 0
0 | 0.1764706 | 0 | 0 | 0.5882353 | 0 | 0 | 0 | 0 | 0 | 0 | 44.11765 | 0 | 0.8823529 | 0 | 0.8823529 | 186 | 0 | 423 | 192 | 25 | 0
0 | 0.1976048 | 0 | 0 | 0.5988024 | 0 | 0 | 0 | 0 | 0 | 0 | 44.91018 | 0 | 0.8982036 | 0 | 0.8982036 | 186 | 0 | 423 | 336 | 25 | 0
0 | 0.1976048 | 0 | 0 | 0.5988024 | 0 | 0 | 0 | 0 | 0 | 0 | 44.91018 | 0 | 0.8982036 | 0 | 0.8982036 | 186 | 0 | 423 | 240 | 25 | 0
0 | 0.1976048 | 0 | 0 | 0.5988024 | 0 | 0 | 0 | 0 | 0 | 0 | 44.91018 | 0 | 0.8982036 | 0 | 0.8982036 | 186 | 0 | 423 | 240 | 25 | 0
0 | 0.1976048 | 0 | 0 | 0.5988024 | 0 | 0 | 0 | 0 | 0 | 0 | 44.91018 | 0 | 0.8982036 | 0 | 0.8982036 | 186 | 0 | 423 | 192 | 25 | 0
0 | 0.242236 | 0 | 0 | 0.621118 | 0 | 0 | 0 | 0 | 0 | 0 | 46.58385 | 0 | 0.931677 | 0 | 0.931677 | 186 | 0 | 423 | 336 | 25 | 0
0 | 0.2765957 | 0 | 0 | 0.8510638 | 0 | 0 | 0 | 0 | 0 | 0 | 53.19149 | 0 | 1.152482 | 0 | 1.152482 | 186 | 0 | 423 | 192 | 25 | 0
0 | 0 | 0 | 0 | 0.5 | 0 | 0 | 0 | 0 | 0 | 0 | 37.5 | 0 | 0.625 | 0 | 0.625 | 200 | 0 | 423 | 144 | 25 | 0
0 | 0.04712042 | 0 | 0 | 0.5235602 | 0 | 0 | 0 | 0 | 0 | 0 | 39.26702 | 0 | 0.6544503 | 0 | 0.6544503 | 200 | 0 | 423 | 96 | 25 | 0
0 | 0.08108108 | 0 | 0 | 0.5405405 | 0 | 0 | 0 | 0 | 0 | 0 | 40.54054 | 0 | 0.6756757 | 0 | 0.6756757 | 200 | 0 | 423 | 168 | 25 | 0
0 | 0.1173184 | 0 | 0 | 0.5586592 | 0 | 0 | 0 | 0 | 0 | 0 | 41.89944 | 0 | 0.7681564 | 0 | 0.7681564 | 200 | 0 | 423 | 216 | 25 | 0
0 | 0.1560694 | 0 | 0 | 0.5780347 | 0 | 0 | 0 | 0 | 0 | 0 | 43.3526 | 0 | 0.7947977 | 0 | 0.7947977 | 200 | 0 | 423 | 288 | 25 | 0
0 | 0.1560694 | 0 | 0 | 0.5780347 | 0 | 0 | 0 | 0 | 0 | 0 | 43.3526 | 0 | 0.7947977 | 0 | 0.7947977 | 200 | 0 | 423 | 216 | 25 | 0
0 | 0.1560694 | 0 | 0 | 0.5780347 | 0 | 0 | 0 | 0 | 0 | 0 | 43.3526 | 0 | 0.9393064 | 0 | 0.9393064 | 200 | 0 | 423 | 192 | 25 | 0
0 | 0.1976048 | 0 | 0 | 0.5988024 | 0 | 0 | 0 | 0 | 0 | 0 | 44.91018 | 0 | 0.8982036 | 0 | 0.8982036 | 200 | 0 | 423 | 216 | 25 | 0
0 | 0.242236 | 0 | 0 | 0.621118 | 0 | 0 | 0 | 0 | 0 | 0 | 46.58385 | 0 | 0.931677 | 0 | 0.931677 | 200 | 0 | 423 | 240 | 25 | 0
0 | 0.2903226 | 0 | 0 | 0.6451613 | 0 | 0 | 0 | 0 | 0 | 0 | 48.3871 | 0 | 0.9677419 | 0 | 0.9677419 | 200 | 0 | 423 | 264 | 25 | 0
0 | 0 | 0 | 0 | 0.5 | 0 | 0 | 0 | 0 | 0 | 0 | 45 | 0 | 0.375 | 0 | 0.375 | 179 | 0 | 448 | 144 | 60 | 0
0 | 0 | 0 | 0 | 0.205 | 0 | 0 | 0 | 0 | 0 | 0 | 36.144 | 0 | 0.301 | 0 | 0.301 | 179 | 0 | 448 | 144 | 60 | 0
0.023 | 0 | 0 | 0 | 0.511509 | 0 | 0 | 0 | 0 | 0 | 0 | 38.36317 | 0 | 0.895 | 0 | 0.8951407 | 192 | 0 | 448 | 480 | 25 | 0
0 | 0 | 0 | 0 | 0.5135135 | 0 | 0 | 0 | 0 | 0 | 0 | 37.83784 | 0 | 0.7297297 | 0 | 0.73 | 181 | 0 | 448 | 144 | 40 | 0
0 | 0 | 0 | 0 | 0.5 | 0 | 0 | 0 | 0 | 0 | 0 | 37.5 | 0 | 0.625 | 0 | 0.625 | 191 | 0 | 448 | 168 | 40 | 0
0 | 0 | 0 | 0 | 0.67 | 0 | 0 | 0 | 0 | 0 | 0 | 16.7 | 0.835 | 0.835 | 0 | 0.835 | 178 | 0 | 448 | 168 | 0 | 0
0.025 | 0 | 0 | 0 | 0 | 0 | 0.075 | 0.075 | 0 | 0 | 0 | 7 | 0 | 0.17 | 0 | 0.47 | 174 | 0 | 433 | 165 | 0 | 0
0 | 0 | 0 | 0 | 0 | 0 | 0 | 0 | 0 | 0 | 0 | 2.5 | 0.5 | 0.25 | 0 | 0.5 | 304 | 0 | 408 | 336 | 0 | 0
0 | 0 | 0 | 0 | 0 | 0 | 0 | 0 | 0 | 0 | 0 | 2.5 | 0.5 | 0.25 | 0 | 0.5 | 304 | 0 | 423 | 336 | 0 | 0
0 | 0 | 0 | 0 | 0 | 0 | 0 | 0 | 0 | 0 | 0 | 2.5 | 0.5 | 0.25 | 0 | 0.5 | 304 | 0 | 448 | 336 | 0 | 0
0.04 | 0 | 0 | 0 | 0 | 0 | 0 | 0 | 0 | 0 | 0 | 2.5 | 0.5 | 0.25 | 0 | 0.5 | 304 | 0 | 408 | 336 | 0 | 0
0.04 | 0 | 0 | 0 | 0 | 0 | 0 | 0 | 0 | 0 | 0 | 2.5 | 0.5 | 0.25 | 0 | 0.5 | 304 | 0 | 423 | 336 | 0 | 0
0.04 | 0 | 0 | 0 | 0 | 0 | 0 | 0 | 0 | 0 | 0 | 2.5 | 0.5 | 0.25 | 0 | 0.5 | 304 | 0 | 448 | 336 | 0 | 0
0.08 | 0 | 0 | 0 | 0 | 0 | 0 | 0 | 0 | 0 | 0 | 2.5 | 0.5 | 0.25 | 0 | 0.5 | 304 | 0 | 408 | 336 | 0 | 0
0.08 | 0 | 0 | 0 | 0 | 0 | 0 | 0 | 0 | 0 | 0 | 2.5 | 0.5 | 0.25 | 0 | 0.5 | 304 | 0 | 448 | 336 | 0 | 0
0.1538462 | 0 | 0 | 0 | 0 | 0 | 0 | 0 | 0 | 0 | 0 | 2.5 | 0.5 | 0.25 | 0 | 0.5 | 304 | 0 | 408 | 336 | 0 | 0
0.1538462 | 0 | 0 | 0 | 0 | 0 | 0 | 0 | 0 | 0 | 0 | 2.5 | 0.5 | 0.25 | 0 | 0.5 | 304 | 0 | 423 | 336 | 0 | 0
0.1538462 | 0 | 0 | 0 | 0 | 0 | 0 | 0 | 0 | 0 | 0 | 2.5 | 0.5 | 0.25 | 0 | 0.5 | 304 | 0 | 448 | 336 | 0 | 0
0.2857143 | 0 | 0 | 0 | 0 | 0 | 0 | 0 | 0 | 0 | 0 | 2.5 | 0.5 | 0.25 | 0 | 0.5 | 304 | 0 | 408 | 336 | 0 | 0
0.2857143 | 0 | 0 | 0 | 0 | 0 | 0 | 0 | 0 | 0 | 0 | 2.5 | 0.5 | 0.25 | 0 | 0.5 | 304 | 0 | 423 | 336 | 0 | 0
0.2857143 | 0 | 0 | 0 | 0 | 0 | 0 | 0 | 0 | 0 | 0 | 2.5 | 0.5 | 0.25 | 0 | 0.5 | 304 | 0 | 448 | 336 | 0 | 0
0.06666667 | 0 | 0 | 0 | 0 | 0 | 0 | 0 | 0 | 0 | 0 | 2.5 | 0.5 | 0.25 | 0 | 0.5 | 245 | 0 | 408 | 336 | 0 | 0
0.04 | 0 | 0 | 0 | 0 | 0 | 0 | 0 | 0 | 0 | 0 | 2.5 | 0.5 | 0.25 | 0 | 0.5 | 245 | 0 | 408 | 336 | 0 | 0
0 | 0 | 0 | 0 | 0 | 0 | 0 | 0 | 0 | 0 | 0 | 2.5 | 0.5 | 0.25 | 0 | 0.5 | 245 | 0 | 408 | 336 | 0 | 0
0.06666667 | 0 | 0 | 0 | 0 | 0 | 0 | 0 | 0 | 0 | 0 | 2.5 | 0.5 | 0.25 | 0 | 0.5 | 245 | 0 | 408 | 504 | 0 | 0
0.04 | 0 | 0 | 0 | 0 | 0 | 0 | 0 | 0 | 0 | 0 | 2.5 | 0.5 | 0.25 | 0 | 0.5 | 245 | 0 | 408 | 504 | 0 | 0
0 | 0 | 0 | 0 | 0 | 0 | 0 | 0 | 0 | 0 | 0 | 2.5 | 0.5 | 0.25 | 0 | 0.5 | 268 | 0 | 408 | 168 | 0 | 0
0.06666667 | 0 | 0 | 0 | 0 | 0 | 0 | 0 | 0 | 0 | 0 | 2.5 | 0.5 | 0.25 | 0 | 0.5 | 268 | 0 | 408 | 336 | 0 | 0
0.04 | 0 | 0 | 0 | 0 | 0 | 0 | 0 | 0 | 0 | 0 | 2.5 | 0.5 | 0.25 | 0 | 0.5 | 268 | 0 | 408 | 336 | 0 | 0
0 | 0 | 0 | 0 | 0 | 0 | 0 | 0 | 0 | 0 | 0 | 2.5 | 0.5 | 0.25 | 0 | 0.5 | 268 | 0 | 408 | 336 | 0 | 0
0.06666667 | 0 | 0 | 0 | 0 | 0 | 0 | 0 | 0 | 0 | 0 | 2.5 | 0.5 | 0.25 | 0 | 0.5 | 268 | 0 | 408 | 504 | 0 | 0
0.04 | 0 | 0 | 0 | 0 | 0 | 0 | 0 | 0 | 0 | 0 | 2.5 | 0.5 | 0.25 | 0 | 0.5 | 268 | 0 | 408 | 504 | 0 | 0
0 | 0 | 0 | 0 | 0 | 0 | 0 | 0 | 0 | 0 | 0 | 2.5 | 0.5 | 0.25 | 0 | 0.5 | 268 | 0 | 408 | 504 | 0 | 0
0 | 0.02 | 0 | 0 | 0 | 0 | 0 | 0.05 | 0 | 0 | 0 | 20 | 0 | 0.2 | 0 | 0.28 | 239 | 0 | 433 | 432 | 43 | 0
0 | 0 | 0 | 0 | 0 | 0 | 0 | 0 | 0 | 0 | 0 | 3.5 | 0.5 | 0.5 | 0 | 0.5 | 164 | 0 | 443 | 432 | 43 | 0
0 | 0 | 0 | 0 | 0 | 0 | 0 | 0 | 0 | 0 | 0 | 3.5 | 0.5 | 0.5 | 0 | 0.5 | 163 | 0 | 423 | 432 | 43 | 0
0 | 0 | 0 | 0 | 0 | 0 | 0 | 0 | 0 | 0 | 0 | 3.5 | 0.5 | 0.5 | 0 | 0.5 | 183 | 0 | 423 | 432 | 43 | 0
0 | 0 | 0 | 0 | 0 | 0 | 0 | 0 | 0 | 0 | 0 | 3.5 | 0.5 | 0.5 | 0 | 0.5 | 186 | 0 | 423 | 432 | 43 | 0
0 | 0 | 0 | 0 | 0 | 0 | 0 | 0 | 0 | 0 | 0 | 3.5 | 0.5 | 0.5 | 0 | 0.5 | 162 | 0 | 423 | 432 | 43 | 0
0 | 0 | 0 | 0 | 0 | 0 | 0 | 0 | 0 | 0 | 0 | 7 | 0.5 | 0.5 | 0 | 0.5 | 162 | 0 | 423 | 432 | 43 | 0
0 | 0 | 0 | 0 | 0 | 0 | 0 | 0 | 0 | 0 | 0 | 3.5 | 0.5 | 0.5 | 0 | 0.5 | 171 | 0 | 423 | 432 | 43 | 0
0 | 0 | 0 | 0 | 0 | 0 | 0 | 0 | 0 | 0 | 0 | 7 | 0.5 | 0.5 | 0 | 0.5 | 171 | 0 | 423 | 432 | 43 | 0
0 | 0 | 0 | 0 | 0 | 0 | 0 | 0 | 0 | 0 | 0 | 14 | 0.5 | 0.5 | 0 | 0.5 | 171 | 0 | 423 | 432 | 43 | 0
0 | 0 | 0 | 0 | 0 | 0 | 0 | 0 | 0 | 0 | 0 | 3.5 | 0.5 | 0.5 | 0 | 0.5 | 178 | 0 | 423 | 432 | 43 | 0
0 | 0 | 0 | 0 | 0 | 0 | 0 | 0 | 0 | 0 | 0 | 7 | 0.5 | 0.5 | 0 | 0.5 | 178 | 0 | 423 | 432 | 43 | 0
0 | 0 | 0 | 0 | 0 | 0 | 0 | 0 | 0 | 0 | 0 | 3.5 | 0.5 | 0.5 | 0 | 0.5 | 177 | 0 | 423 | 432 | 43 | 0
0 | 0 | 0 | 0 | 0 | 0 | 0 | 0 | 0 | 0 | 0 | 7 | 0.5 | 0.5 | 0 | 0.5 | 177 | 0 | 423 | 432 | 43 | 0
0 | 0 | 0 | 0 | 0 | 0 | 0 | 0 | 0 | 0 | 0 | 3.5 | 0.5 | 0.5 | 0 | 0.5 | 183 | 0 | 423 | 432 | 43 | 0
0 | 0 | 0 | 0 | 0 | 0 | 0 | 0 | 0 | 0 | 0 | 7 | 0.5 | 0.5 | 0 | 0.5 | 183 | 0 | 423 | 432 | 43 | 0
0 | 0 | 0 | 0 | 0 | 0 | 0 | 0 | 0 | 0 | 0 | 3.5 | 0.5 | 0.5 | 0 | 0.5 | 183 | 0 | 423 | 432 | 43 | 0
0 | 0 | 0 | 0 | 0 | 0 | 0 | 0 | 0 | 0 | 0 | 7 | 0.5 | 0.5 | 0 | 0.5 | 183 | 0 | 443 | 432 | 43 | 0
0 | 0 | 0 | 0 | 0 | 0 | 0 | 0 | 0 | 0 | 0 | 14 | 0.5 | 0.5 | 0 | 0.5 | 183 | 0 | 443 | 432 | 43 | 0
0 | 0 | 0 | 0 | 0 | 0 | 0 | 0 | 0 | 0 | 0 | 3.5 | 0.5 | 0.5 | 0 | 0.5 | 209 | 0 | 423 | 432 | 43 | 0
0 | 0 | 0 | 0 | 0 | 0 | 0 | 0 | 0 | 0 | 0 | 7 | 0.5 | 0.5 | 0 | 0.5 | 209 | 0 | 423 | 432 | 43 | 0
0 | 0.25 | 0 | 0 | 0 | 0 | 0 | 0 | 0 | 0 | 0 | 23 | 0 | 0.25 | 0 | 0.25 | 310 | 0 | 423 | 144 | 40 | 0
0 | 0.04 | 0 | 0 | 0 | 0 | 0 | 0.05 | 0 | 0 | 0 | 30 | 0 | 0.2 | 0 | 0.3 | 310 | 0 | 423 | 144 | 40 | 0
0 | 0.02 | 0 | 0 | 0 | 0 | 0 | 0.05 | 0 | 0 | 0 | 30 | 0 | 0.2 | 0 | 0.3 | 310 | 0 | 423 | 144 | 40 | 0
0.058 | 0 | 0 | 0 | 0 | 0 | 0 | 0.125 | 0 | 0 | 0 | 30 | 0 | 0.2 | 0 | 0.45 | 234 | 0 | 423 | 144 | 40 | 0
0.04 | 0 | 0 | 0 | 0 | 0 | 0 | 0.05 | 0 | 0 | 0 | 30 | 0 | 0.2 | 0 | 0.3 | 234 | 0 | 423 | 144 | 40 | 0
0.04 | 0 | 0 | 0 | 0 | 0 | 0 | 0.05 | 0 | 0 | 0 | 30 | 0 | 0.2 | 0 | 0.3 | 260 | 0 | 423 | 144 | 40 | 0
0.04 | 0 | 0 | 0 | 0 | 0 | 0 | 0.05 | 0 | 0 | 0 | 30 | 0 | 0.2 | 0 | 0.3 | 284 | 0 | 423 | 144 | 40 | 0
0.04 | 0 | 0 | 0 | 0 | 0 | 0 | 0.05 | 0 | 0 | 0 | 30 | 0 | 0.2 | 0 | 0.3 | 292 | 0 | 423 | 144 | 40 | 0
0.04 | 0 | 0 | 0 | 0 | 0 | 0 | 0.05 | 0 | 0 | 0 | 30 | 0 | 0.2 | 0 | 0.3 | 310 | 0 | 423 | 144 | 40 | 0
0.02 | 0 | 0 | 0 | 0 | 0 | 0 | 0.05 | 0 | 0 | 0 | 30 | 0 | 0.2 | 0 | 0.3 | 260 | 0 | 423 | 144 | 40 | 0
0.02 | 0 | 0 | 0 | 0 | 0 | 0 | 0.05 | 0 | 0 | 0 | 30 | 0 | 0.2 | 0 | 0.3 | 284 | 0 | 423 | 144 | 40 | 0
0.02 | 0 | 0 | 0 | 0 | 0 | 0 | 0.05 | 0 | 0 | 0 | 30 | 0 | 0.2 | 0 | 0.3 | 278 | 0 | 423 | 144 | 40 | 0
0.02 | 0 | 0 | 0 | 0 | 0 | 0 | 0.05 | 0 | 0 | 0 | 30 | 0 | 0.2 | 0 | 0.3 | 292 | 0 | 423 | 144 | 40 | 0
0.02 | 0 | 0 | 0 | 0 | 0 | 0 | 0.05 | 0 | 0 | 0 | 30 | 0 | 0.2 | 0 | 0.3 | 310 | 0 | 423 | 144 | 40 | 0
0 | 0 | 0 | 0 | 0.11 | 0 | 0 | 0 | 0 | 0 | 0 | 3.5 | 0 | 0.5 | 0 | 0.5 | 260 | 0 | 443 | 146 | 0 | 0
0.06666667 | 0 | 0 | 0 | 0 | 0 | 0 | 0.1 | 0 | 0 | 0 | 6.5 | 0 | 0.15 | 0 | 0.5 | 235 | 0 | 423 | 144 | 20 | 0
0.1 | 0 | 0 | 0 | 0 | 0 | 0 | 0.15 | 0 | 0 | 0 | 6.5 | 0 | 0.15 | 0 | 0.6 | 235 | 0 | 423 | 144 | 20 | 0
0.2 | 0 | 0 | 0 | 0 | 0 | 0 | 0 | 0 | 0 | 0 | 6.5 | 0 | 0.15 | 0 | 0.3 | 235 | 0 | 423 | 144 | 20 | 0
0.2 | 0 | 0 | 0 | 0 | 0 | 0 | 0.04 | 0 | 0 | 0 | 6.5 | 0 | 0.15 | 0 | 0.38 | 235 | 0 | 423 | 144 | 20 | 0
0 | 0 | 0 | 0 | 0 | 0 | 0 | 0 | 0 | 0 | 0 | 4 | 0.5 | 0.5 | 0 | 0.5 | 189 | 0 | 423 | 168 | 0 | 0
0 | 0 | 0 | 0 | 0 | 0 | 0 | 0 | 0 | 0 | 0 | 4 | 0.5 | 0.5 | 0 | 0.5 | 189 | 0 | 423 | 408 | 0 | 0
0 | 0 | 0 | 0 | 0 | 0 | 0 | 0 | 0 | 0 | 0 | 5.6 | 0.42 | 0.54 | 0 | 0.54 | 112 | 0 | 413 | 360 | 0 | 0
0 | 0.3 | 0 | 0 | 0.5 | 0 | 0 | 0 | 0 | 0 | 0 | 7 | 0 | 0.375 | 0 | 0.75 | 258 | 0 | 448 | 336 | 40 | 0
0 | 0 | 0 | 0 | 0 | 0 | 0 | 0 | 0 | 0 | 0 | 5 | 0.5 | 0.5 | 0 | 1 | 272 | 0 | 448 | 336 | 0 | 0
0.02 | 0 | 0 | 0 | 0 | 0 | 0 | 0 | 0 | 0 | 0 | 5 | 0.5 | 0.5 | 0 | 1 | 272 | 0 | 448 | 336 | 0 | 0
0 | 0.02 | 0 | 0 | 0 | 0 | 0 | 0 | 0 | 0 | 0 | 5 | 0.5 | 0.5 | 0 | 1 | 272 | 0 | 448 | 336 | 0 | 0
0 | 0.021 | 0 | 0 | 0.067 | 0 | 0 | 0 | 0 | 0 | 0 | 5.335 | 0.534 | 0.5 | 0 | 1 | 253 | 0 | 448 | 336 | 0 | 0
0.021 | 0 | 0 | 0 | 0.067 | 0 | 0 | 0 | 0 | 0 | 0 | 16.005 | 0.534 | 0.5 | 0 | 1 | 253 | 0 | 448 | 336 | 0 | 0
0 | 0.021 | 0 | 0 | 0.067 | 0 | 0 | 0 | 0 | 0 | 0 | 16.005 | 0.534 | 0.5 | 0 | 1 | 253 | 0 | 448 | 336 | 0 | 0
0.02 | 0 | 0 | 0 | 0 | 0 | 0 | 0 | 0 | 0 | 0 | 5 | 0.5 | 0.5 | 0 | 1 | 253 | 0 | 448 | 336 | 0 | 0
0 | 0.02 | 0 | 0 | 0 | 0 | 0 | 0 | 0 | 0 | 0 | 5 | 0.5 | 0.5 | 0 | 1 | 253 | 0 | 448 | 336 | 0 | 0
0 | 0 | 0 | 0 | 0 | 0 | 0 | 0 | 0 | 0 | 0 | 15 | 0.5 | 0.5 | 0 | 1 | 253 | 0 | 448 | 336 | 0 | 0
0.02 | 0 | 0 | 0 | 0 | 0 | 0 | 0 | 0 | 0 | 0 | 15 | 0.5 | 0.5 | 0 | 1 | 253 | 0 | 448 | 336 | 0 | 0
0 | 0.02 | 0 | 0 | 0 | 0 | 0 | 0 | 0 | 0 | 0 | 15 | 0.5 | 0.5 | 0 | 1 | 253 | 0 | 448 | 336 | 0 | 0
0 | 0 | 0 | 0 | 0.25 | 0 | 0 | 0 | 0 | 0 | 0 | 0.75 | 0.025 | 0.025 | 0 | 0.025 | 222 | 0 | 433 | 672 | 0 | 0
0 | 0 | 0 | 0 | 0.25 | 0 | 0 | 0 | 0 | 0 | 0 | 0.75 | 0.025 | 0.025 | 0 | 0.025 | 222 | 0 | 433 | 840 | 0 | 0
0 | 0 | 0 | 0 | 0.5 | 0 | 0 | 0 | 0 | 0 | 0 | 1.665 | 0.08333333 | 0.08333333 | 0 | 0.08333333 | 222 | 0 | 433 | 336 | 0 | 0
0 | 0 | 0 | 0 | 0.3333333 | 0 | 0 | 0 | 0 | 0 | 0 | 0.8333333 | 0.04166667 | 0.04166667 | 0 | 0.04166667 | 222 | 0 | 433 | 336 | 0 | 0
0 | 0 | 0 | 0 | 0.25 | 0 | 0 | 0 | 0 | 0 | 0 | 0.5 | 0.025 | 0.025 | 0 | 0.025 | 222 | 0 | 433 | 168 | 0 | 0
0 | 0 | 0 | 0 | 0.25 | 0 | 0 | 0 | 0 | 0 | 0 | 0.5 | 0.025 | 0.025 | 0 | 0.025 | 222 | 0 | 433 | 504 | 0 | 0
0 | 0 | 0 | 0 | 0.125 | 0 | 0 | 0 | 0 | 0 | 0 | 0.1388889 | 0.006944444 | 0.006944444 | 0 | 0.006944444 | 222 | 0 | 433 | 504 | 0 | 0
0 | 0 | 0 | 0 | 0.0625 | 0 | 0 | 0 | 0 | 0 | 0 | 0.03676471 | 0.001838235 | 0.001838235 | 0 | 0.001838235 | 222 | 0 | 433 | 840 | 0 | 0
0 | 0 | 0 | 0 | 0.25 | 0 | 0 | 0 | 0 | 0 | 0 | 0.375 | 0.025 | 0.025 | 0 | 0.025 | 222 | 0 | 433 | 336 | 0 | 0
0 | 0 | 0 | 0 | 0.25 | 0 | 0 | 0 | 0 | 0 | 0 | 0.375 | 0.025 | 0.025 | 0 | 0.025 | 222 | 0 | 433 | 336 | 0 | 0
0 | 0 | 0 | 0 | 0.25 | 0 | 0 | 0 | 0 | 0 | 0 | 0.25 | 0.025 | 0.025 | 0 | 0.025 | 222 | 0 | 433 | 504 | 0 | 0
0 | 0 | 0 | 0 | 0.25 | 0 | 0 | 0 | 0 | 0 | 0 | 0.5 | 0.025 | 0.025 | 0 | 0.025 | 222 | 0 | 433 | 672 | 0 | 0
0 | 0 | 0 | 0 | 0.25 | 0 | 0 | 0 | 0 | 0 | 0 | 0.5 | 0.025 | 0.025 | 0 | 0.025 | 222 | 0 | 433 | 672 | 0 | 0
0 | 0 | 0 | 0 | 0.25 | 0 | 0 | 0 | 0 | 0 | 0 | 0.5 | 0.025 | 0.025 | 0 | 0.025 | 222 | 0 | 448 | 168 | 0 | 0
0 | 0 | 0 | 0 | 0.25 | 0 | 0 | 0 | 0 | 0 | 0 | 0.5 | 0.03125 | 0.03125 | 0 | 0.03125 | 222 | 0 | 433 | 336 | 0 | 0
0 | 0 | 0 | 0 | 0.25 | 0 | 0 | 0 | 0 | 0 | 0 | 0.5 | 0.03125 | 0.03125 | 0 | 0.03125 | 222 | 0 | 433 | 336 | 0 | 0
0 | 0 | 0 | 0 | 0.25 | 0 | 0 | 0 | 0 | 0 | 0 | 0.5 | 0.0375 | 0.0375 | 0 | 0.0375 | 222 | 0 | 433 | 336 | 0 | 0
0 | 0 | 0 | 0 | 0.25 | 0 | 0 | 0 | 0 | 0 | 0 | 0.5 | 0.0375 | 0.0375 | 0 | 0.0375 | 222 | 0 | 433 | 336 | 0 | 0
0 | 0 | 0 | 0 | 0.5 | 0 | 0 | 0 | 0 | 0 | 0 | 1 | 0.08333333 | 0.08333333 | 0 | 0.08333333 | 241 | 0 | 433 | 504 | 0 | 0
0 | 0 | 0 | 0 | 0.25 | 0 | 0 | 0 | 0 | 0 | 0 | 0.5 | 0.04166667 | 0.04166667 | 0 | 0.04166667 | 241 | 0 | 433 | 504 | 0 | 0
0 | 0 | 0 | 0 | 0.125 | 0 | 0 | 0 | 0 | 0 | 0 | 0.25 | 0.02083333 | 0.02083333 | 0 | 0.02083333 | 241 | 0 | 433 | 504 | 0 | 0
0 | 0 | 0 | 0 | 0.0625 | 0 | 0 | 0 | 0 | 0 | 0 | 0.125 | 0.01041667 | 0.01041667 | 0 | 0.01041667 | 241 | 0 | 433 | 1344 | 0 | 0
0 | 0 | 0 | 0 | 0.5 | 0 | 0 | 0 | 0 | 0 | 0 | 1 | 0.08333333 | 0.08333333 | 0 | 0.08333333 | 231 | 0 | 433 | 168 | 0 | 0
0 | 0 | 0 | 0 | 0.25 | 0 | 0 | 0 | 0 | 0 | 0 | 0.5 | 0.04166667 | 0.04166667 | 0 | 0.04166667 | 231 | 0 | 433 | 168 | 0 | 0
0 | 0 | 0 | 0 | 0.125 | 0 | 0 | 0 | 0 | 0 | 0 | 0.25 | 0.02083333 | 0.02083333 | 0 | 0.02083333 | 231 | 0 | 433 | 336 | 0 | 0
0 | 0 | 0 | 0 | 0.0625 | 0 | 0 | 0 | 0 | 0 | 0 | 0.125 | 0.01041667 | 0.01041667 | 0 | 0.01041667 | 231 | 0 | 433 | 504 | 0 | 0
0.05 | 0 | 0 | 0 | 0 | 0 | 0 | 0.07182822 | 0 | 0 | 0 | 24.81338 | 0 | 0.1403915 | 0 | 0.2318092 | 182 | 0 | 433 | 96 | 43 | 0
0 | 0 | 0 | 0 | 0.5 | 0 | 0 | 0 | 0 | 0 | 0 | 45 | 0 | 0.375 | 0 | 0.45 | 258 | 0 | 448 | 336 | 0 | 0
0 | 0 | 0 | 0 | 0.25 | 0 | 0 | 0 | 0 | 0 | 0 | 27.125 | 0 | 0.3125 | 0 | 0.375 | 258 | 0 | 448 | 336 | 0 | 0
0 | 0 | 0 | 0 | 0.25 | 0 | 0 | 0 | 0 | 0 | 0 | 37.5 | 0 | 0.3125 | 0 | 0.375 | 258 | 0 | 448 | 336 | 0 | 0
0 | 0 | 0 | 0 | 0.25 | 0 | 0 | 0 | 0 | 0 | 0 | 37.5 | 0 | 0.3125 | 0 | 0.375 | 258 | 0 | 448 | 336 | 0 | 0
0 | 0.00625 | 0 | 0 | 0.25 | 0 | 0 | 0 | 0 | 0 | 0 | 37.5 | 0 | 0.3125 | 0 | 0.375 | 258 | 0 | 448 | 336 | 0 | 0
0 | 0.025 | 0 | 0 | 0.25 | 0 | 0 | 0 | 0 | 0 | 0 | 37.5 | 0 | 0.3125 | 0 | 0.375 | 258 | 0 | 448 | 336 | 0 | 0
0 | 0 | 0 | 0 | 0.067 | 0 | 0 | 0 | 0 | 0 | 0 | 23.1539 | 0 | 0.26675 | 0 | 0.3201 | 258 | 0 | 448 | 336 | 0 | 0
0 | 0 | 0 | 0 | 0.067 | 0 | 0 | 0 | 0 | 0 | 0 | 32.01 | 0 | 0.26675 | 0 | 0.3201 | 258 | 0 | 448 | 336 | 0 | 0
0 | 0 | 0 | 0 | 0.067 | 0 | 0 | 0 | 0 | 0 | 0 | 32.01 | 0 | 0.26675 | 0 | 0.3201 | 258 | 0 | 448 | 336 | 0 | 0
0 | 0 | 0 | 0 | 0.067 | 0 | 0 | 0 | 0 | 0 | 0 | 32.01 | 0 | 0.26675 | 0 | 0.3201 | 258 | 0 | 448 | 336 | 0 | 0
0 | 0.005335 | 0 | 0 | 0.067 | 0 | 0 | 0 | 0 | 0 | 0 | 32.01 | 0 | 0.26675 | 0 | 0.3201 | 258 | 0 | 448 | 336 | 0 | 0
0 | 0 | 0 | 0 | 0.033 | 0 | 0 | 0 | 0 | 0 | 0 | 22.4161 | 0 | 0.25825 | 0 | 0.3099 | 258 | 0 | 448 | 336 | 0 | 0
0 | 0 | 0 | 0 | 0.033 | 0 | 0 | 0 | 0 | 0 | 0 | 30.99 | 0 | 0.25825 | 0 | 0.3099 | 258 | 0 | 448 | 336 | 0 | 0
0 | 0 | 0 | 0 | 0.033 | 0 | 0 | 0 | 0 | 0 | 0 | 22.4161 | 0 | 0.25825 | 0 | 0.3099 | 258 | 0 | 448 | 336 | 0 | 0
0 | 0 | 0 | 0 | 0.033 | 0 | 0 | 0 | 0 | 0 | 0 | 30.99 | 0 | 0.25825 | 0 | 0.3099 | 258 | 0 | 448 | 336 | 0 | 0
0 | 0.005165 | 0 | 0 | 0.033 | 0 | 0 | 0 | 0 | 0 | 0 | 30.99 | 0 | 0.25825 | 0 | 0.3099 | 258 | 0 | 448 | 336 | 0 | 0
0 | 0 | 0 | 0 | 0.25 | 0 | 0 | 0 | 0 | 0 | 0 | 27.125 | 0 | 0.3125 | 0 | 0.375 | 258 | 0 | 448 | 336 | 0 | 0
0 | 0 | 0 | 0 | 0.25 | 0 | 0 | 0 | 0 | 0 | 0 | 37.5 | 0 | 0.3125 | 0 | 0.375 | 258 | 0 | 448 | 336 | 0 | 0
0 | 0 | 0 | 0 | 0.25 | 0 | 0 | 0 | 0 | 0 | 0 | 37.5 | 0 | 0.3125 | 0 | 0.375 | 258 | 0 | 448 | 336 | 0 | 0
0.00625 | 0 | 0 | 0 | 0.25 | 0 | 0 | 0 | 0 | 0 | 0 | 37.5 | 0 | 0.3125 | 0 | 0.375 | 258 | 0 | 448 | 336 | 0 | 0
0.00625 | 0 | 0 | 0 | 0.25 | 0 | 0 | 0 | 0 | 0 | 0 | 37.5 | 0 | 0.3125 | 0 | 0.375 | 258 | 0 | 448 | 336 | 0 | 0
0 | 0.25 | 0 | 0 | 0 | 0 | 0 | 0 | 0 | 0 | 0 | 23 | 0 | 0.25 | 0 | 0.25 | 187 | 0 | 443 | 144 | 40 | 0
0 | 0.25 | 0 | 0 | 0 | 0 | 0 | 0 | 0 | 0 | 0 | 23 | 0 | 0.25 | 0 | 0.25 | 217 | 0 | 423 | 144 | 40 | 0
0 | 0.25 | 0 | 0 | 0 | 0 | 0 | 0 | 0 | 0 | 0 | 23 | 0 | 0.25 | 0 | 0.25 | 234 | 0 | 423 | 144 | 40 | 0
0 | 0.25 | 0 | 0 | 0 | 0 | 0 | 0 | 0 | 0 | 0 | 23 | 0 | 0.25 | 0 | 0.25 | 260 | 0 | 423 | 144 | 40 | 0
0 | 0.25 | 0 | 0 | 0 | 0 | 0 | 0 | 0 | 0 | 0 | 23 | 0 | 0.25 | 0 | 0.25 | 284 | 0 | 423 | 144 | 40 | 0
0 | 0.04 | 0 | 0 | 0 | 0 | 0 | 0.05 | 0 | 0 | 0 | 30 | 0 | 0.2 | 0 | 0.3 | 217 | 0 | 423 | 144 | 40 | 0
0 | 0.04 | 0 | 0 | 0 | 0 | 0 | 0.05 | 0 | 0 | 0 | 30 | 0 | 0.2 | 0 | 0.3 | 234 | 0 | 423 | 144 | 40 | 0
0 | 0.04 | 0 | 0 | 0 | 0 | 0 | 0.05 | 0 | 0 | 0 | 30 | 0 | 0.2 | 0 | 0.3 | 260 | 0 | 423 | 144 | 40 | 0
0 | 0.04 | 0 | 0 | 0 | 0 | 0 | 0.05 | 0 | 0 | 0 | 30 | 0 | 0.2 | 0 | 0.3 | 284 | 0 | 423 | 144 | 40 | 0
0 | 0.04 | 0 | 0 | 0 | 0 | 0 | 0.05 | 0 | 0 | 0 | 30 | 0 | 0.2 | 0 | 0.3 | 278 | 0 | 423 | 144 | 40 | 0
0 | 0.04 | 0 | 0 | 0 | 0 | 0 | 0.05 | 0 | 0 | 0 | 30 | 0 | 0.2 | 0 | 0.3 | 292 | 0 | 423 | 144 | 40 | 0
0 | 0.02 | 0 | 0 | 0 | 0 | 0 | 0.05 | 0 | 0 | 0 | 30 | 0 | 0.2 | 0 | 0.3 | 217 | 0 | 423 | 144 | 40 | 0
0 | 0.02 | 0 | 0 | 0 | 0 | 0 | 0.05 | 0 | 0 | 0 | 30 | 0 | 0.2 | 0 | 0.3 | 234 | 0 | 423 | 144 | 40 | 0
0 | 0.02 | 0 | 0 | 0 | 0 | 0 | 0.05 | 0 | 0 | 0 | 30 | 0 | 0.2 | 0 | 0.3 | 260 | 0 | 423 | 144 | 40 | 0
0 | 0.02 | 0 | 0 | 0 | 0 | 0 | 0.05 | 0 | 0 | 0 | 30 | 0 | 0.2 | 0 | 0.3 | 284 | 0 | 423 | 144 | 40 | 0
0 | 0 | 0 | 0 | 0 | 0 | 0 | 0.05 | 0 | 0 | 0 | 30 | 0 | 0.2 | 0 | 0.3 | 234 | 0 | 423 | 144 | 40 | 0
0 | 0 | 0 | 0 | 0 | 0 | 0 | 0.05 | 0 | 0 | 0 | 30 | 0 | 0.2 | 0 | 0.3 | 260 | 0 | 423 | 144 | 40 | 0
0 | 0 | 0 | 0 | 0 | 0 | 0 | 0.05 | 0 | 0 | 0 | 30 | 0 | 0.2 | 0 | 0.3 | 284 | 0 | 423 | 144 | 40 | 0
0 | 0 | 0 | 0 | 0 | 0 | 0 | 0.05 | 0 | 0 | 0 | 30 | 0 | 0.2 | 0 | 0.3 | 278 | 0 | 423 | 144 | 40 | 0
0.058 | 0 | 0 | 0 | 0 | 0 | 0 | 0.025 | 0 | 0 | 0 | 30 | 0 | 0.2 | 0 | 0.25 | 284 | 0 | 423 | 144 | 40 | 0
0.04 | 0 | 0 | 0 | 0 | 0 | 0 | 0.05 | 0 | 0 | 0 | 30 | 0 | 0.2 | 0 | 0.3 | 217 | 0 | 423 | 144 | 40 | 0
0.02 | 0 | 0 | 0 | 0 | 0 | 0 | 0.05 | 0 | 0 | 0 | 30 | 0 | 0.2 | 0 | 0.3 | 217 | 0 | 423 | 144 | 40 | 0

## Sheet1
Al2O3/Si | B2O3/Si | BeO/Si | Ga2O3/Si | GeO2/Si | Li2O/Si | K2O/Si | Na2O/Si | Rb2O/Si | Cs2O/Si | SrO/Si | H2O/Si | F/Si | OSDA-1/Si | OSDA-2/Si | OH/Si | Molecular Area of OSDA-1 | Molecular Area of OSDA-2 | Temperature (K) | Crystallization Time (h) | Stirring(rpm) | OSDA NUMBER | OSDA IUPAC Name | Phase | Framework | Channel Dimension | Reference | FD | MR
0.5 | 0 | 0 | 0 | 0 | 2.15 | 0 | 0.5 | 0 | 0 | 0 | 154 | 0 | 0 | 0 | 5.3 | 0 | 0 | 523 | 72 | 0 |  |  | LIABW | ABW | 1 | IZA-Zeolite synthesis | 17.6 | 8
0.5 | 0 | 0 | 0 | 0 | 0.75 | 0 | 0 | 0 | 0 | 0 | 77 | 0 | 0 | 0 | 1.5 | 0 | 0 | 423 | 168 | 0 |  |  | LIABW | ABW | 1 | 10.1016/S0167-2991(08)80173-5 | 17.6 | 8
0.5 | 0 | 0 | 0 | 0 | 0.75 | 0 | 0 | 0 | 0 | 0 | 77 | 0 | 0 | 0 | 1.5 | 0 | 0 | 373 | 168 | 0 |  |  | LIABW | ABW | 1 | 10.1016/S0167-2991(08)80173-5 | 17.6 | 8
0.5 | 0 | 0 | 0 | 0 | 0.75 | 0 | 0 | 0 | 0 | 0 | 77 | 0 | 0 | 0 | 1.5 | 0 | 0 | 393 | 168 | 0 |  |  | LIABW | ABW | 1 | 10.1016/S0167-2991(08)80173-5 | 17.6 | 8
0.5 | 0 | 0 | 0 | 0 | 0.75 | 0 | 0 | 0 | 0 | 0 | 77 | 0 | 0 | 0 | 1.5 | 0 | 0 | 453 | 168 | 0 |  |  | LIABW | ABW | 1 | 10.1016/S0167-2991(08)80173-5 | 17.6 | 8
0.5 | 0 | 0 | 0 | 0 | 0.5 | 0 | 0 | 0 | 0 | 0 | 77 | 0 | 0 | 0 | 1 | 0 | 0 | 423 | 168 | 0 |  |  | LIABW | ABW | 1 | 10.1016/S0167-2991(08)80173-5 | 17.6 | 8
0.5 | 0 | 0 | 0 | 0 | 1 | 0 | 0 | 0 | 0 | 0 | 77 | 0 | 0 | 0 | 2 | 0 | 0 | 423 | 168 | 0 |  |  | LIABW | ABW | 1 | 10.1016/S0167-2991(08)80173-5 | 17.6 | 8
0.25 | 0 | 0 | 0 | 0 | 0 | 0 | 0 | 0 | 3 | 0 | 41 | 0 | 0 | 0 | 6 | 0 | 0 | 453 | 1.333333 | 0 |  |  | CsABW | ABW | 1 | 10.1016/j.micromeso.2018.10.014 | 17.6 | 8
0.25 | 0 | 0 | 0 | 0 | 0 | 0 | 0 | 0 | 4 | 0 | 41 | 0 | 0 | 0 | 8 | 0 | 0 | 453 | 1.333333 | 0 |  |  | CsABW | ABW | 1 | 10.1016/j.micromeso.2018.10.014 | 17.6 | 8
0.033 | 0 | 0 | 0 | 0 | 0 | 0 | 0.3069734 | 0 | 0 | 0 | 29.96646 | 0 | 0.1461778 | 0 | 0.7016536 | 174 | 0 | 408 | 96 | 0 | SSZ-39(FD Previous Excel Sheet) | 1,1,3,5-tetramethylpiperidin-1-ium | SSZ-39 | AEI | 3 | 10.1021/ja990722u | 15.1 | 8
0.033 | 0 | 0 | 0 | 0 | 0 | 0 | 0.3069734 | 0 | 0 | 0 | 29.96646 | 0 | 0.1461778 | 0 | 0.7016536 | 177 | 0 | 408 | 96 | 0 | SSZ-39(FD Previous Excel Sheet) | 2,2,7,7-tetramethyl-2-azabicyclo[4.1.1]octan-2-ium | SSZ-39 | AEI | 3 | 10.1021/ja990722u | 15.1 | 8
0.033 | 0 | 0 | 0 | 0 | 0 | 0 | 0.3069734 | 0 | 0 | 0 | 29.96646 | 0 | 0.1461778 | 0 | 0.7016536 | 192 | 0 | 408 | 96 | 0 | SSZ-39(FD Previous Excel Sheet) | 1,1,2,3,3-pentamethylazepan-1-ium | SSZ-39 | AEI | 3 | 10.1021/ja990722u | 15.1 | 8
0 | 0.04 | 0 | 0 | 0 | 0 | 0 | 0.05 | 0 | 0 | 0 | 50 | 0 | 0.2 | 0 | 0.1 | 233 | 0 | 448 | 240 | 0 | CFI-1 | N(16)- methylsparteinium hydroxide | SSZ-24 | AFI | 1 | 10.1016/0927-6513(94)00003-4 | 16.9 | 12
0 | 0.02 | 0 | 0 | 0 | 0 | 0 | 0.05 | 0 | 0 | 0 | 50 | 0 | 0.2 | 0 | 0.1 | 233 | 0 | 448 | 240 | 0 | CFI-1 | N(16)- methylsparteinium hydroxide | SSZ-24 | AFI | 1 | 10.1016/0927-6513(94)00003-4 | 16.9 | 12
0 | 0.02 | 0 | 0 | 0 | 0 | 0 | 0.05 | 0 | 0 | 0 | 50 | 0 | 0.2 | 0 | 0.3 | 233 | 0 | 448 | 240 | 0 | CFI-1 | N(16)- methylsparteinium hydroxide | SSZ-24 | AFI | 1 | 10.1016/0927-6513(94)00003-4 | 16.9 | 12
0 | 0.08 | 0 | 0 | 0 | 0 | 0 | 0.05 | 0 | 0 | 0 | 50 | 0 | 0.2 | 0 | 0.1 | 233 | 0 | 448 | 240 | 0 | CFI-1 | N(16)- methylsparteinium hydroxide | SSZ-24 | AFI | 1 | 10.1016/0927-6513(94)00003-4 | 16.9 | 12
0 | 0 | 0 | 0 | 0 | 0 | 0.08 | 0 | 0 | 0 | 0 | 146 | 0 | 0.14 | 0 | 0.3 | 197 | 0 | 423 | 432 | 0 | AFI-2 | N,N,N-trimethyladamantan-1-aminium | SSZ-24 | AFI | 1 | 10.1016/S0144-2449(05)80114-9 | 16.9 | 12
0.01666667 | 0 | 0 | 0 | 0 | 0 | 0 | 0.2 | 0 | 0 | 0 | 50 | 0 | 0.15 | 0.08 | 0.71 | 174 | 258 | 408 | 72 | 0 | AFT-1-10, AFT-1-12 | OSDA-1: 1-methyl-1-propylpiperidin-1-ium, OSDA-2: Hexamethonium hydroxide | SSZ-112 | AFT | 3 | 10.1021/acs.iecr.1c02878 | 15.1 | 8
0.01666667 | 0 | 0 | 0 | 0 | 0 | 0 | 0.225 | 0 | 0 | 0 | 50 | 0 | 0.15 | 0.03 | 0.66 | 174 | 258 | 408 | 72 | 0 | AFT-1-10, AFT-1-12 | OSDA-1: 1-methyl-1-propylpiperidin-1-ium, OSDA-2: Hexamethonium hydroxide | SSZ-112 | AFT | 3 | 10.1021/acs.iecr.1c02878 | 15.1 | 8
0.01666667 | 0 | 0 | 0 | 0 | 0 | 0 | 0.225 | 0 | 0 | 0 | 50 | 0 | 0.15 | 0.02 | 0.64 | 174 | 258 | 408 | 72 | 0 | AFT-1-10, AFT-1-12 | OSDA-1: 1-methyl-1-propylpiperidin-1-ium, OSDA-2: Hexamethonium hydroxide | SSZ-112 | AFT | 3 | 10.1021/acs.iecr.1c02878 | 15.1 | 8
0.01666667 | 0 | 0 | 0 | 0 | 0 | 0 | 0.225 | 0 | 0 | 0 | 50 | 0 | 0.2 | 0.02 | 0.69 | 174 | 258 | 408 | 72 | 0 | AFT-1-10, AFT-1-12 | OSDA-1: 1-methyl-1-propylpiperidin-1-ium, OSDA-2: Hexamethonium hydroxide | SSZ-112 | AFT | 3 | 10.1021/acs.iecr.1c02878 | 15.1 | 8
0.01666667 | 0 | 0 | 0 | 0 | 0 | 0 | 0.25 | 0 | 0 | 0 | 50 | 0 | 0.1 | 0.01 | 0.62 | 174 | 258 | 408 | 72 | 0 | AFT-1-10, AFT-1-12 | OSDA-1: 1-methyl-1-propylpiperidin-1-ium, OSDA-2: Hexamethonium hydroxide | SSZ-112 | AFT | 3 | 10.1021/acs.iecr.1c02878 | 15.1 | 8
0.01666667 | 0 | 0 | 0 | 0 | 0 | 0 | 0.25 | 0 | 0 | 0 | 50 | 0 | 0.15 | 0.02 | 0.69 | 174 | 258 | 408 | 72 | 0 | AFT-1-10, AFT-1-12 | OSDA-1: 1-methyl-1-propylpiperidin-1-ium, OSDA-2: Hexamethonium hydroxide | SSZ-112 | AFT | 3 | 10.1021/acs.iecr.1c02878 | 15.1 | 8
0.01666667 | 0 | 0 | 0 | 0 | 0 | 0 | 0.2 | 0 | 0 | 0 | 50 | 0 | 0.2 | 0.05 | 0.7 | 182 | 258 | 408 | 72 | 0 | AFT-1-11, AFT-1-12 | OSDA-1: 1-butyl-1-methylpyrrolidin-1-ium, OSDA-2: Hexamethonium hydroxide | SSZ-112 | AFT | 3 | 10.1021/acs.iecr.1c02878 | 15.1 | 8
0 | 0 | 0 | 0.1 | 0 | 0 | 0 | 0.29 | 0 | 0.04 | 0 | 10.9 | 0 | 0 | 0 | 0.66 | 0 | 0 | 358 | 648 | 0 |  |  | ANA | ANA | 3 | 10.1016/S0144-2449(05)80311-2 | 19.2 | 8
0 | 0 | 0 | 0.1 | 0 | 0 | 0 | 0.29 | 0 | 0.05 | 0 | 10.9 | 0 | 0 | 0 | 0.68 | 0 | 0 | 358 | 648 | 0 |  |  | ANA | ANA | 3 | 10.1016/S0144-2449(05)80311-3 | 19.2 | 8
0.05 | 0 | 0 | 0 | 0 | 0 | 0 | 1.14 | 0 | 0 | 0 | 59 | 0 | 0.53 | 0 | 2.28 | 137 | 0 | 433 | 96 | 0 | ANA-4 | D-Methionine | ANA | ANA | 3 | 10.1002/zaac.200900297 | 19.2 | 8
0.033 | 0 | 0 | 0 | 0 | 0 | 0 | 0.28 | 0 | 0 | 0 | 31 | 0 | 0.14 | 0 | 0.56 | 178 | 0 | 453 | 120 | 0 | ANA-5 | 1-Butyl-3-methylimidazolium | ANA | ANA | 3 | 10.1002/chem.201202556 | 19.2 | 8
0 | 0 | 0 | 0 | 0.5 | 0 | 0 | 0 | 0 | 0 | 0 | 7.5 | 0.75 | 0.5 | 0 | 0.6666667 | 272 | 0 | 448 | 336 | 0 | AST-1-1, (Octadecasil-FD previous excel sheet 28-1) | (3aR,4s,4aS,7aR,8s,8aS)-2,2,6,6-tetraethyl-1,2,3,3a,4,4a,5,6,7,7a,8,8a-dodecahydro-4,8-ethenopyrrolo[3,4-f]isoindole-2,6-diium | Octadecasil | AST | 0 | 10.1038/nature07957 | 15.8 | 6
0.03 | 0 | 0 | 0 | 0.5 | 0 | 0 | 0 | 0 | 0 | 0 | 7.5 | 0.75 | 0.5 | 0 | 0.6666667 | 272 | 0 | 448 | 336 | 0 | AST-1-1, (Octadecasil-FD previous excel sheet 28-1) | (3aR,4s,4aS,7aR,8s,8aS)-2,2,6,6-tetraethyl-1,2,3,3a,4,4a,5,6,7,7a,8,8a-dodecahydro-4,8-ethenopyrrolo[3,4-f]isoindole-2,6-diium | Octadecasil | AST | 0 | 10.1038/nature07957 | 15.8 | 6
0 | 0.01 | 0 | 0 | 0.5 | 0 | 0 | 0 | 0 | 0 | 0 | 7.5 | 0.75 | 0.5 | 0 | 0.6666667 | 272 | 0 | 448 | 336 | 0 | AST-1-1, (Octadecasil-FD previous excel sheet 28-1) | (3aR,4s,4aS,7aR,8s,8aS)-2,2,6,6-tetraethyl-1,2,3,3a,4,4a,5,6,7,7a,8,8a-dodecahydro-4,8-ethenopyrrolo[3,4-f]isoindole-2,6-diium | Octadecasil | AST | 0 | 10.1038/nature07957 | 15.8 | 6
0 | 0 | 0 | 0 | 0.5 | 0 | 0 | 0 | 0 | 0 | 0 | 22.5 | 0.75 | 0.5 | 0 | 0.6666667 | 272 | 0 | 448 | 336 | 0 | AST-1-1, (Octadecasil-FD previous excel sheet 28-1) | (3aR,4s,4aS,7aR,8s,8aS)-2,2,6,6-tetraethyl-1,2,3,3a,4,4a,5,6,7,7a,8,8a-dodecahydro-4,8-ethenopyrrolo[3,4-f]isoindole-2,6-diium | Octadecasil | AST | 0 | 10.1038/nature07957 | 15.8 | 6
0.03 | 0 | 0 | 0 | 0.5 | 0 | 0 | 0 | 0 | 0 | 0 | 22.5 | 0.75 | 0.5 | 0 | 0.6666667 | 272 | 0 | 448 | 336 | 0 | AST-1-1, (Octadecasil-FD previous excel sheet 28-1) | (3aR,4s,4aS,7aR,8s,8aS)-2,2,6,6-tetraethyl-1,2,3,3a,4,4a,5,6,7,7a,8,8a-dodecahydro-4,8-ethenopyrrolo[3,4-f]isoindole-2,6-diium | Octadecasil | AST | 0 | 10.1038/nature07957 | 15.8 | 6
0 | 0.01 | 0 | 0 | 0.5 | 0 | 0 | 0 | 0 | 0 | 0 | 22.5 | 0.75 | 0.5 | 0 | 0.6666667 | 272 | 0 | 448 | 336 | 0 | AST-1-1, (Octadecasil-FD previous excel sheet 28-1) | (3aR,4s,4aS,7aR,8s,8aS)-2,2,6,6-tetraethyl-1,2,3,3a,4,4a,5,6,7,7a,8,8a-dodecahydro-4,8-ethenopyrrolo[3,4-f]isoindole-2,6-diium | Octadecasil | AST | 0 | 10.1038/nature07957 | 15.8 | 6
0 | 0 | 0 | 0 | 0.2 | 0 | 0 | 0 | 0 | 0 | 0 | 6 | 0.6 | 0.5 | 0 | 0.8333333 | 272 | 0 | 448 | 336 | 0 | AST-1-1, (Octadecasil-FD previous excel sheet 28-1) | (3aR,4s,4aS,7aR,8s,8aS)-2,2,6,6-tetraethyl-1,2,3,3a,4,4a,5,6,7,7a,8,8a-dodecahydro-4,8-ethenopyrrolo[3,4-f]isoindole-2,6-diium | Octadecasil | AST | 0 | 10.1038/nature07957 | 15.8 | 6
0.024 | 0 | 0 | 0 | 0.2 | 0 | 0 | 0 | 0 | 0 | 0 | 6 | 0.6 | 0.5 | 0 | 0.8333333 | 272 | 0 | 448 | 336 | 0 | AST-1-1, (Octadecasil-FD previous excel sheet 28-1) | (3aR,4s,4aS,7aR,8s,8aS)-2,2,6,6-tetraethyl-1,2,3,3a,4,4a,5,6,7,7a,8,8a-dodecahydro-4,8-ethenopyrrolo[3,4-f]isoindole-2,6-diium | Octadecasil | AST | 0 | 10.1038/nature07957 | 15.8 | 6
0 | 0.01 | 0 | 0 | 0.2 | 0 | 0 | 0 | 0 | 0 | 0 | 6 | 0.6 | 0.5 | 0 | 0.8333333 | 272 | 0 | 448 | 336 | 0 | AST-1-1, (Octadecasil-FD previous excel sheet 28-1) | (3aR,4s,4aS,7aR,8s,8aS)-2,2,6,6-tetraethyl-1,2,3,3a,4,4a,5,6,7,7a,8,8a-dodecahydro-4,8-ethenopyrrolo[3,4-f]isoindole-2,6-diium | Octadecasil | AST | 0 | 10.1038/nature07957 | 15.8 | 6
0 | 0 | 0 | 0 | 0.2 | 0 | 0 | 0 | 0 | 0 | 0 | 18 | 0.6 | 0.5 | 0 | 0.8333333 | 272 | 0 | 448 | 336 | 0 | AST-1-1, (Octadecasil-FD previous excel sheet 28-1) | (3aR,4s,4aS,7aR,8s,8aS)-2,2,6,6-tetraethyl-1,2,3,3a,4,4a,5,6,7,7a,8,8a-dodecahydro-4,8-ethenopyrrolo[3,4-f]isoindole-2,6-diium | Octadecasil | AST | 0 | 10.1038/nature07957 | 15.8 | 6
0.024 | 0 | 0 | 0 | 0.2 | 0 | 0 | 0 | 0 | 0 | 0 | 18 | 0.6 | 0.5 | 0 | 0.8333333 | 272 | 0 | 448 | 336 | 0 | AST-1-1, (Octadecasil-FD previous excel sheet 28-1) | (3aR,4s,4aS,7aR,8s,8aS)-2,2,6,6-tetraethyl-1,2,3,3a,4,4a,5,6,7,7a,8,8a-dodecahydro-4,8-ethenopyrrolo[3,4-f]isoindole-2,6-diium | Octadecasil | AST | 0 | 10.1038/nature07957 | 15.8 | 6
0 | 0.01 | 0 | 0 | 0.2 | 0 | 0 | 0 | 0 | 0 | 0 | 18 | 0.6 | 0.5 | 0 | 0.8333333 | 272 | 0 | 448 | 336 | 0 | AST-1-1, (Octadecasil-FD previous excel sheet 28-1) | (3aR,4s,4aS,7aR,8s,8aS)-2,2,6,6-tetraethyl-1,2,3,3a,4,4a,5,6,7,7a,8,8a-dodecahydro-4,8-ethenopyrrolo[3,4-f]isoindole-2,6-diium | Octadecasil | AST | 0 | 10.1038/nature07957 | 15.8 | 6
0 | 0 | 0 | 0 | 0.067 | 0 | 0 | 0 | 0 | 0 | 0 | 5.335 | 0.534 | 0.5 | 0 | 0.9372071 | 272 | 0 | 448 | 336 | 0 | AST-1-1, (Octadecasil-FD previous excel sheet 28-1) | (3aR,4s,4aS,7aR,8s,8aS)-2,2,6,6-tetraethyl-1,2,3,3a,4,4a,5,6,7,7a,8,8a-dodecahydro-4,8-ethenopyrrolo[3,4-f]isoindole-2,6-diium | Octadecasil | AST | 0 | 10.1038/nature07957 | 15.8 | 6
0.021 | 0 | 0 | 0 | 0.067 | 0 | 0 | 0 | 0 | 0 | 0 | 5.335 | 0.534 | 0.5 | 0 | 0.9372071 | 272 | 0 | 448 | 336 | 0 | AST-1-1, (Octadecasil-FD previous excel sheet 28-1) | (3aR,4s,4aS,7aR,8s,8aS)-2,2,6,6-tetraethyl-1,2,3,3a,4,4a,5,6,7,7a,8,8a-dodecahydro-4,8-ethenopyrrolo[3,4-f]isoindole-2,6-diium | Octadecasil | AST | 0 | 10.1038/nature07957 | 15.8 | 6
0 | 0.009840675 | 0 | 0 | 0.067 | 0 | 0 | 0 | 0 | 0 | 0 | 5.335 | 0.534 | 0.5 | 0 | 0.9372071 | 272 | 0 | 448 | 336 | 0 | AST-1-1, (Octadecasil-FD previous excel sheet 28-1) | (3aR,4s,4aS,7aR,8s,8aS)-2,2,6,6-tetraethyl-1,2,3,3a,4,4a,5,6,7,7a,8,8a-dodecahydro-4,8-ethenopyrrolo[3,4-f]isoindole-2,6-diium | Octadecasil | AST | 0 | 10.1038/nature07957 | 15.8 | 6
0 | 0 | 0 | 0 | 0 | 0 | 0 | 0 | 0 | 0 | 0 | 86 | 0.54 | 0.53 | 0 | 0.53 | 112 | 0 | 453 | 240 | 0 | ANA-1 | Tetramethylammonium | Octadecasil | AST | 0 | 10.1016/j.materresbull.2005.07.040 | 15.8 | 6
0 | 0 | 0 | 0 | 0 | 0 | 0 | 0 | 0 | 0 | 0 | 16.5 | 0.51 | 0.51 | 0 | 0.51 | 162 | 0 | 423 | 144 | 60 | AST-2 | Trimethylbutylammonium | Octadecasil | AST | 0 | 10.1021/cm9804113 | 15.8 | 6
0 | 0.014 | 0 | 0 | 0 | 0 | 0 | 0.05 | 0 | 0 | 0 | 44 | 0 | 0.2 | 0 | 0.28 | 219 | 0 | 433 | 288 | 43 | ATS | 1-(1-(3-fluorophenyl)cyclopentyl)-N,N,N-trimethylmethanaminium | SSZ-55 | ATS | 1 | 10.1021/jp012407b | 16.1 | 12
0.1666667 | 0 | 0 | 0 | 0 | 0 | 0 | 0 | 0.3 | 0 | 0 | 30 | 0 | 0 | 0 | 0.6 | 0 | 0 | 438 | 180 | 50 |  |  | RMA-3 | ATT | 2 | 10.1016/j.micromeso.2008.01.037 | 17.1 | 8
0.125 | 0 | 0 | 0 | 0 | 0 | 0 | 0 | 0.35 | 0 | 0 | 30 | 0 | 0 | 0 | 0.7 | 0 | 0 | 438 | 180 | 50 |  |  | RMA-3 | ATT | 2 | 10.1016/j.micromeso.2008.01.038 | 17.1 | 8
0.08333333 | 0 | 0 | 0 | 0 | 0 | 0 | 0 | 0.325 | 0 | 0 | 30 | 0 | 0 | 0 | 0.65 | 0 | 0 | 438 | 180 | 50 |  |  | RMA-3 | ATT | 2 | 10.1016/j.micromeso.2008.01.039 | 17.1 | 8
0 | 0 | 0 | 0 | 0.25 | 0 | 0 | 0 | 0 | 0 | 0 | 1.25 | 0.3125 | 0.3125 | 0 | 0.3125 | 160 | 0 | 443 | 72 | 0 | BEC (FD prevoius excel sheet | tetraethylammonium | BEC | BEC | 3 | 10.1021/acs.chemmater.6b03179 | 15.1 | 12
0.03676471 | 0 | 0 | 0 | 0.25 | 0 | 0 | 0 | 0 | 0 | 0 | 1.25 | 0.3125 | 0.3125 | 0 | 0.3125 | 160 | 0 | 443 | 72 | 0 |  | tetraethylammonium | BEC | BEC | 3 | 10.1021/acs.chemmater.6b03179 | 15.1 | 12
0.1102941 | 0 | 0 | 0 | 0.25 | 0 | 0 | 0 | 0 | 0 | 0 | 1.25 | 0.3125 | 0.3125 | 0 | 0.3125 | 160 | 0 | 443 | 72 | 0 |  | tetraethylammonium | BEC | BEC | 3 | 10.1021/acs.chemmater.6b03179 | 15.1 | 12
0.1838235 | 0 | 0 | 0 | 0.25 | 0 | 0 | 0 | 0 | 0 | 0 | 1.25 | 0.3125 | 0.3125 | 0 | 0.3125 | 160 | 0 | 443 | 72 | 0 |  | tetraethylammonium | BEC | BEC | 3 | 10.1021/acs.chemmater.6b03179 | 15.1 | 12
0 | 0 | 0 | 0 | 0.25 | 0 | 0 | 0 | 0 | 0 | 0 | 3.75 | 0.3125 | 0.3125 | 0 | 0.3125 | 160 | 0 | 443 | 72 | 0 |  | tetraethylammonium | BEC | BEC | 3 | 10.1021/acs.chemmater.6b03179 | 15.1 | 12
0.03676471 | 0 | 0 | 0 | 0.25 | 0 | 0 | 0 | 0 | 0 | 0 | 3.75 | 0.3125 | 0.3125 | 0 | 0.3125 | 160 | 0 | 443 | 72 | 0 |  | tetraethylammonium | BEC | BEC | 3 | 10.1021/acs.chemmater.6b03179 | 15.1 | 12
0.1102941 | 0 | 0 | 0 | 0.25 | 0 | 0 | 0 | 0 | 0 | 0 | 3.75 | 0.3125 | 0.3125 | 0 | 0.3125 | 160 | 0 | 443 | 72 | 0 |  | tetraethylammonium | BEC | BEC | 3 | 10.1021/acs.chemmater.6b03179 | 15.1 | 12
0.1838235 | 0 | 0 | 0 | 0.25 | 0 | 0 | 0 | 0 | 0 | 0 | 3.75 | 0.3125 | 0.3125 | 0 | 0.3125 | 160 | 0 | 443 | 72 | 0 |  | tetraethylammonium | BEC | BEC | 3 | 10.1021/acs.chemmater.6b03179 | 15.1 | 12
0 | 0 | 0 | 0 | 1 | 0 | 0 | 0 | 0 | 0 | 0 | 2 | 0.5 | 0.5 | 0 | 0.5 | 160 | 0 | 443 | 72 | 0 |  | tetraethylammonium | BEC | BEC | 3 | 10.1021/acs.chemmater.6b03179 | 15.1 | 12
0.05 | 0 | 0 | 0 | 1 | 0 | 0 | 0 | 0 | 0 | 0 | 2 | 0.5 | 0.5 | 0 | 0.5 | 160 | 0 | 443 | 72 | 0 |  | tetraethylammonium | BEC | BEC | 3 | 10.1021/acs.chemmater.6b03179 | 15.1 | 12
0 | 0 | 0 | 0 | 1 | 0 | 0 | 0 | 0 | 0 | 0 | 6 | 0.5 | 0.5 | 0 | 0.5 | 160 | 0 | 443 | 72 | 0 |  | tetraethylammonium | BEC | BEC | 3 | 10.1021/acs.chemmater.6b03179 | 15.1 | 12
0.05 | 0 | 0 | 0 | 1 | 0 | 0 | 0 | 0 | 0 | 0 | 6 | 0.5 | 0.5 | 0 | 0.5 | 160 | 0 | 443 | 72 | 0 |  | tetraethylammonium | BEC | BEC | 3 | 10.1021/acs.chemmater.6b03179 | 15.1 | 12
0 | 0 | 0 | 0 | 1 | 0 | 0 | 0 | 0 | 0 | 0 | 14 | 0.5 | 0.5 | 0 | 0.5 | 160 | 0 | 443 | 72 | 0 |  | tetraethylammonium | BEC | BEC | 3 | 10.1021/acs.chemmater.6b03179 | 15.1 | 12
0.05 | 0 | 0 | 0 | 1 | 0 | 0 | 0 | 0 | 0 | 0 | 14 | 0.5 | 0.5 | 0 | 0.5 | 160 | 0 | 443 | 72 | 0 |  | tetraethylammonium | BEC | BEC | 3 | 10.1021/acs.chemmater.6b03179 | 15.1 | 12
0 | 0 | 0 | 0 | 4 | 0 | 0 | 0 | 0 | 0 | 0 | 15 | 1.25 | 1.25 | 0 | 1.25 | 160 | 0 | 443 | 72 | 0 |  | tetraethylammonium | BEC | BEC | 3 | 10.1021/acs.chemmater.6b03179 | 15.1 | 12
0.03676471 | 0 | 0 | 0 | 4 | 0 | 0 | 0 | 0 | 0 | 0 | 15 | 1.25 | 1.25 | 0 | 1.25 | 160 | 0 | 443 | 72 | 0 |  | tetraethylammonium | BEC | BEC | 3 | 10.1021/acs.chemmater.6b03179 | 15.1 | 12
0 | 0 | 0 | 0 | 4 | 0 | 0 | 0 | 0 | 0 | 0 | 35 | 1.25 | 1.25 | 0 | 1.25 | 160 | 0 | 443 | 72 | 0 |  | tetraethylammonium | BEC | BEC | 3 | 10.1021/acs.chemmater.6b03179 | 15.1 | 12
0.03676471 | 0 | 0 | 0 | 4 | 0 | 0 | 0 | 0 | 0 | 0 | 35 | 1.25 | 1.25 | 0 | 1.25 | 160 | 0 | 443 | 72 | 0 |  | tetraethylammonium | BEC | BEC | 3 | 10.1021/acs.chemmater.6b03179 | 15.1 | 12
0 | 0 | 0 | 0 | 0.625 | 0 | 0 | 0 | 0 | 0 | 0 | 45 | 0.54 | 35 | 0 | 0 | 152 | 0 | 443 | 48 | 0 |  | N1,N1,N2,N2-tetramethylethane-1,2-diamine | BEC | BEC | 3 | 10.1007/s10934-015-0119-2 | 15.1 | 12
0 | 0 | 0 | 0 | 0.2 | 0 | 0 | 0 | 0 | 0 | 0 | 8.403 | 0.6 | 0.3 | 0 | 0.6 | 244 | 0 | 413 | 168 | 60 |  | 2,2'-(methylazanediyl)bis(N,N,N-trimethylethan-1-aminium) | BEC | BEC | 3 | 10.1039/c5ce00731c | 15.1 | 12
0 | 0 | 0 | 0 | 0.667 | 0 | 0 | 0 | 0 | 0 | 0 | 13.336 | 0.834 | 0.417 | 0 | 0.834 | 332 | 0 | 443 | 336 | 0 |  | N1,N1,N1,N10,N10,N10-hexamethyldecane-1,10-diaminium | BEC | BEC | 3 | 10.1039/c4ra01383b | 15.1 | 12
0 | 0 | 0 | 0 | 0.3882353 | 0 | 0 | 0 | 0 | 0 | 0 | 2.352941 | 0.588 | 0.294 | 0 | 0.588 | 258 | 0 | 453 | 144 | 0 |  | N1,N1,N1,N6,N6,N6-hexamethylhexane-1,6-diaminium | BEC | BEC | 3 | 10.1021/ja904458y | 15.1 | 12
0 | 0 | 0 | 0 | 0.3882353 | 0 | 0 | 0 | 0 | 0 | 0 | 2.352941 | 0.588 | 0.294 | 0 | 0.588 | 258 | 0 | 453 | 6 | 0 |  | N1,N1,N1,N6,N6,N6-hexamethylhexane-1,6-diaminium | BEC | BEC | 3 | 10.1039/c3sc51892b | 15.1 | 12
0.01666667 | 0 | 0 | 0 | 0 | 0 | 0 | 0 | 0 | 0.15 | 0 | 50 | 0 | 0.25 | 0 | 0.3 | 128 | 0 | 453 | 72 | 60 | BIK-1 | Butane-1,4-Diamine | BIK | BIK | 1 | https://doi.org/10.1039/C8CC02227E | 18.7 | 8
0 | 0.02771084 | 0 | 0 | 0.1 | 0 | 0 | 0 | 0 | 0 | 0 | 12.04819 | 0 | 0.4819277 | 0 | 0 | 215 | 0 | 423 | 600 | 60 | BOG | tert-Butyliminotris( dimethylamino)phosphorane | ITQ-47 | BOG | 3 | 10.1126/science.1196240 | 16.1 | 12
0 | 0.0253012 | 0 | 0 | 0.1 | 0 | 0 | 0 | 0 | 0 | 0 | 12.04819 | 0 | 0.4819277 | 0 | 0 | 215 | 0 | 423 | 600 | 60 | BOG | tert-Butyliminotris( dimethylamino)phosphorane | ITQ-47 | BOG | 3 | 10.1126/science.1196240 | 16.1 | 12
1.5 | 0 | 0 | 0 | 0 | 0 | 7.5 | 0 | 0 | 0 | 0 | 490 | 0 | 0 | 0 | 0 | 0 | 0 | 337 | 1440 | 0 |  |  | Linde-Q | BPH | 3 | 10.1016/0144-2449(91)80405-O | 14.6 | 12
0.2 | 0 | 0 | 0 | 0 | 0.1 | 0 | 0 | 0 | 0 | 0 | 46.6 | 0 | 1.61 | 0.4 | 1.61 | 160 | 112 | 398 | 72 | 0 | BEC excel sheet, ANA-1 | OSDA-1-Tetraethyl ammonium, OSDA-2: Tetramethylammonium | UZM-4 | BPH | 3 | 10.1002/anie.200250076 | 14.6 | 12
0.5 | 0 | 0 | 0 | 0 | 0 | 0 | 49 | 0 | 0 | 0 | 693 | 0 | 0 | 0 | 98 | 0 | 0 | 473 | 48 | 0 |  |  | CAN | CAN | 1 | IZA-Zeolite synthesis | 16.9 | 12
0 | 0 | 0 | 0 | 0 | 0 | 0.0075 | 0 | 0 | 0 | 0 | 16.2 | 0 | 0.22 | 3.41 | 0.235 | 112 | 103 | 423 | 240 | 0 | OSDA-1, ANA-1, OSDA-2- | OSDA-1: tEtramethylammonium, OSDA-2: 1,4,Dioxane | CDS-1 | CDO | 2 | IZA-Zeolite synthesis | 18.1 | 8
0.002 | 0 | 0 | 0 | 0 | 0 | 0 | 0.075 | 0 | 0 | 0 | 30 | 0 | 0.2 | 0.2 | 0.35 | 132 | 112 | 453 | 96 | 100 | CDO-1, ANA-1 | CDO-1(OSDA-1) quinuclidine, tetramethyl ammonium | MCM-65, | CDO | 2 | WO2002042208A1 | 18.1 | 8
0.0005 | 0 | 0 | 0 | 0 | 0 | 0 | 0.075 | 0 | 0 | 0 | 30 | 0 | 0.2 | 0.2 | 0.35 | 132 | 112 | 453 | 96 | 100 | CDO-1, ANA-2 | CDO-1(OSDA-1) quinuclidine, tetramethyl ammonium | MCM-65 | CDO | 2 | WO2002042208A1 | 18.1 | 8
0 | 0 | 0 | 0 | 0 | 0.05 | 0 | 0 | 0 | 0 | 0 | 40 | 0 | 0.2 | 0 | 0.3 | 233 | 0 | 448 | 120 | 0 | CFI-1 | N(16)- methylsparteinium hydroxide | CIT-5 | CFI | 1 | 10.1021/jp982169t | 16.8 | 14
0 | 0 | 0 | 0 | 0 | 0 | 0 | 0.025 | 0 | 0 | 0 | 40 | 0 | 0.25 | 0 | 0.3 | 233 | 0 | 448 | 432 | 0 | CFI-1 | N(16)- methylsparteinium hydroxide | CIT-5 | CFI | 1 | 10.1021/jp982169t | 16.8 | 14
0 | 0.005 | 0 | 0 | 0 | 0.0375 | 0 | 0.0125 | 0 | 0 | 0 | 40 | 0 | 0.2 | 0 | 0.3 | 233 | 0 | 448 | 120 | 0 | CFI-1 | N(16)- methylsparteinium hydroxide | CIT-5 | CFI | 1 | 10.1021/jp982169t | 16.8 | 14
0 | 0.005 | 0 | 0 | 0 | 0.0375 | 0.0125 | 0 | 0 | 0 | 0 | 40 | 0 | 0.2 | 0 | 0.3 | 233 | 0 | 448 | 120 | 0 | CFI-1 | N(16)- methylsparteinium hydroxide | CIT-5 | CFI | 1 | 10.1021/jp982169t | 16.8 | 14
0 | 0.005 | 0 | 0 | 0 | 0.05 | 0 | 0 | 0 | 0 | 0 | 40 | 0 | 0.2 | 0 | 0.3 | 233 | 0 | 448 | 168 | 0 | CFI-1 | N(16)- methylsparteinium hydroxide | CIT-5 | CFI | 1 | 10.1021/jp982169t | 16.8 | 14
0.005 | 0 | 0 | 0 | 0 | 0.05 | 0 | 0 | 0 | 0 | 0 | 40 | 0 | 0.2 | 0 | 0.3 | 233 | 0 | 448 | 264 | 0 | CFI-1 | N(16)- methylsparteinium hydroxide | CIT-5 | CFI | 1 | 10.1021/jp982169t | 16.8 | 14
0 | 0 | 0 | 0.005 | 0 | 0.05 | 0 | 0 | 0 | 0 | 0 | 40 | 0 | 0.2 | 0 | 0.3 | 233 | 0 | 448 | 168 | 0 | CFI-1 | N(16)- methylsparteinium hydroxide | CIT-5 | CFI | 1 | 10.1021/jp982169t | 16.8 | 14
0 | 0 | 0 | 0.1 | 0 | 0 | 0.7 | 0 | 0 | 0 | 0 | 15.7 | 0.1 | 0 | 0 | 1.4 | 0 | 0 | 423 | 120 | 0 |  |  | CGS | CGS | 3 | 10.1021/cm981156p | 16.9 | 10
0 | 0 | 0 | 0.1 | 0 | 0 | 0.6 | 0 | 0 | 0 | 0 | 15 | 0 | 0 | 0 | 1.2 | 0 | 0 | 423 | 240 | 0 |  |  | CGS | CGS | 3 | 10.1039/A906147I | 16.9 | 10
0 | 0 | 0 | 0.1 | 0 | 0 | 0.48 | 0.12 | 0 | 0 | 0 | 15 | 0 | 0 | 0 | 1.2 | 0 | 0 | 423 | 240 | 0 |  |  | CGS | CGS | 3 | 10.1039/A906147I | 16.9 | 10
0 | 0 | 0 | 0.1 | 0 | 0 | 0.36 | 0.24 | 0 | 0 | 0 | 15 | 0 | 0 | 0 | 1.2 | 0 | 0 | 423 | 240 | 0 |  |  | CGS | CGS | 3 | 10.1039/A906147I | 16.9 | 10
0 | 0 | 0 | 0.1 | 0 | 0 | 0.48 | 0 | 0 | 0 | 0 | 15 | 0 | 0.24 | 0 | 1.2 | 112 | 0 | 423 | 240 | 0 | ANA-1 | Tetramethylammonium | CGS | CGS | 3 | 10.1039/A906147I | 16.9 | 10
0 | 0 | 0 | 0.1 | 0 | 0 | 0.6 | 0 | 0 | 0 | 0 | 15 | 0 | 0 | 0 | 1.2 | 0 | 0 | 423 | 168 | 0 |  |  | MER | MER | 3 | 10.1039/A906147I | 16.4 | 8
0 | 0 | 0 | 0.1 | 0 | 0 | 0.6 | 0 | 0 | 0 | 0 | 15 | 0 | 0 | 0 | 1.2 | 0 | 0 | 423 | 168 | 0 |  |  | MER | MER | 3 | 10.1039/A906147I | 16.4 | 8
0 | 0 | 0 | 0.1 | 0 | 0 | 0.24 | 0.36 | 0 | 0 | 0 | 15 | 0 | 0 | 0 | 1.2 | 0 | 0 | 423 | 240 | 0 |  |  | NAT | NAT | 3 | 10.1039/A906147I | 16.2 | 9
0 | 0 | 0 | 0.1 | 0 | 0 | 0.12 | 0.48 | 0 | 0 | 0 | 15 | 0 | 0 | 0 | 1.2 | 0 | 0 | 423 | 240 | 0 |  |  | NAT | NAT | 3 | 10.1039/A906147I | 16.2 | 9
0 | 0 | 0 | 0.1 | 0 | 0 | 0 | 0.6 | 0 | 0 | 0 | 15 | 0 | 0 | 0 | 1.2 | 0 | 0 | 423 | 240 | 0 |  |  | NAT | NAT | 3 | 10.1039/A906147I | 16.2 | 9
0.19 | 0 | 0 | 0 | 0 | 0 | 0.39 | 0.03 | 0 | 0 | 0 | 43 | 0 | 0 | 0 | 0.84 | 0 | 0 | 368 | 96 | 0 |  |  | CHA | CHA | 3 | IZA-Zeolite synthesis | 15.1 | 8
0.04 | 0 | 0 | 0 | 0 | 0 | 0 | 0.66 | 0 | 0 | 0 | 22 | 0 | 0.13 | 0 | 1.32 | 197 | 0 | 413 | 144 | 0 | AFI-2 | N,N,N-trimethyladamantan-1-aminium | CHA | CHA | 3 | US4,544,538 | 15.1 | 8
0.015 | 0 | 0 | 0 | 0 | 0 | 0 | 0.53 | 0 | 0 | 0 | 22 | 0 | 0.13 | 0 | 1.06 | 197 | 0 | 413 | 144 | 0 | AFI-2 | N,N,N-trimethyladamantan-1-aminium | CHA | CHA | 3 | US4,544,539 | 15.1 | 8
0.025 | 0 | 0 | 0 | 0 | 0 | 0 | 0.1 | 0 | 0 | 0 | 44 | 0 | 0.2 | 0 | 0.4 | 197 | 0 | 413 | 144 | 0 | AFI-2 | N,N,N-trimethyladamantan-1-aminium | SSZ-13 | CHA | 3 | IZA-Zeolite synthesis | 15.1 | 8
0 | 0.02 | 0 | 0 | 0 | 0 | 0 | 0.05 | 0 | 0 | 0 | 60 | 0 | 0.1 | 0 | 0.2 | 216 | 0 | 423 | 1008 | 0 | CON-1 | N,N,N-trimethyl-(-)-cis-myrtanyl ammonium | CIT-1 | CON | 3 | IZA-Zeolite synthesis | 15.7 | 12
0 | 0.08 | 0 | 0 | 0 | 0 | 0 | 0.05 | 0 | 0 | 0 | 44 | 0 | 0.2 | 0 | 0.3 | 210 | 0 | 433 | 240 | 75 | CON-2 | N,N,N-trimethyloctahydro-1H-4,7-methanoinden-5-aminium | SSZ-33 | CON | 3 | 10.1021/jp077687v | 15.7 | 12
0.2 | 0 | 0 | 0 | 0 | 0 | 0 | 0.125 | 0 | 0 | 0 | 30 | 0 | 0.16 | 0 | 0.41 | 338 | 0 | 433 | 480 | 30 | CSV-1 | 3,3'-(butane-1,4-diyl)bis(1,2,4,5-tetramethyl-1H-imidazol-3-ium) | CIT-7 | CSV | 2 | 10.1039/C4SC03935A | 16.2 | 10
0.01 | 0 | 0 | 0 | 0 | 0 | 0 | 0.05 | 0 | 0 | 0 | 42 | 0 | 0.1433333 | 0 | 0.2433333 | 170 | 0 | 443 | 96 | 43 | DDR (FD previousExcel Sheet) | 8-ethyl-8-methyl-8-azabicyclo[3.2.1]octan-8-ium | DDR | DDR | 2 | 10.1021/ja990722u | 17.9 | 8
0.025 | 0 | 0 | 0 | 0 | 0 | 0 | 0.07182822 | 0 | 0 | 0 | 24.81338 | 0 | 0.1403915 | 0 | 0.2318092 | 167 | 0 | 433 | 96 | 43 | DDR (FD previousExcel Sheet) | 2,2-dimethyl-2-azabicyclo[4.2.1]nonan-2-ium | DDR | DDR | 2 | 10.1021/ja990722u | 17.9 | 8
0 | 0.03333333 | 0 | 0 | 0 | 0 | 0 | 0.03676471 | 0 | 0 | 0 | 27.94118 | 0 | 0.3308824 | 0 | 0.4044118 | 167 | 0 | 433 | 96 | 0 | DDR (FD previousExcel Sheet) | 2,2-dimethyl-2-azabicyclo[4.2.1]nonan-2-ium | DDR | DDR | 2 | 10.1021/ja990722u | 17.9 | 8
0.025 | 0 | 0 | 0 | 0 | 0 | 0 | 0.07182822 | 0 | 0 | 0 | 24.81338 | 0 | 0.1403915 | 0 | 0.2318092 | 193 | 0 | 433 | 96 | 43 | DDR (FD previousExcel Sheet) | 7,7-dimethyl-11-oxa-7-azatricyclo[4.2.2.12,5]undecan-7-ium | DDR | DDR | 2 | 10.1021/ja990722u | 17.9 | 8
0.025 | 0 | 0 | 0 | 0 | 0 | 0 | 0.07182822 | 0 | 0 | 0 | 24.81338 | 0 | 0.1403915 | 0 | 0.2318092 | 198 | 0 | 433 | 96 | 43 | DDR (FD previousExcel Sheet) | (1S,2R,5R,6R)-7,7-dimethyl-7-azatricyclo[4.2.2.12,5]undecan-7-ium | DDR | DDR | 2 | 10.1021/ja990722u | 17.9 | 8
0 | 0 | 0 | 0 | 0 | 0 | 0 | 0 | 0 | 0 | 0 | 14 | 0.5 | 0.5 | 0 | 0.5 | 153 | 0 | 423 | 432 | 43 |  | 1,1,2-trimethylpiperidin-1-ium | DDR | DDR | 2 | 10.1021/ja0709122 | 17.9 | 8
0 | 0 | 0 | 0 | 0 | 0 | 0 | 0 | 0 | 0 | 0 | 14 | 0.5 | 0.5 | 0 | 0.5 | 164 | 0 | 423 | 432 | 43 |  | 1,1,2,6-tetramethylpiperidin-1-ium | DDR | DDR | 2 | 10.1021/ja0709122 | 17.9 | 8
0 | 0 | 0 | 0 | 0 | 0 | 0 | 0 | 0 | 0 | 0 | 7 | 0.5 | 0.5 | 0 | 0.5 | 163 | 0 | 423 | 432 | 43 |  | 1-ethyl-1,2-dimethylpiperidin-1-ium | DDR | DDR | 2 | 10.1021/ja0709122 | 17.9 | 8
0 | 0 | 0 | 0 | 0 | 0 | 0 | 0 | 0 | 0 | 0 | 7 | 0.5 | 0.5 | 0 | 0.5 | 163 | 0 | 443 | 432 | 43 |  | 1-ethyl-1,2-dimethylpiperidin-1-ium | DDR | DDR | 2 | 10.1021/ja0709122 | 17.9 | 8
0 | 0 | 0 | 0 | 0 | 0 | 0 | 0 | 0 | 0 | 0 | 112.4 | 0 | 0.47 | 4 | 0 | 161 | 91 | 433 | 600 | 30 | DDR-2-1, DDR-2-2 | OSDA-1: adamantan-1-amine, OSDA-2: Ethylenediamine | DDR | DDR | 2 | 10.1016/s0167-2991(08)63653-8 | 17.9 | 8
0.003333333 | 0 | 0 | 0 | 0 | 0 | 0 | 0.155 | 0 | 0 | 0 | 40 | 0 | 0.25 | 0 | 0.31 | 164 | 0 | 433 | 96 | 400 | DDR-3 | (1R,5S)-3-hydroxy-8,8-dimethyl-8-azabicyclo[3.2.1]octan-8-ium | DDR | DDR | 2 | US PATENT 4,698,217 | 17.9 | 8
0.005 | 0 | 0 | 0 | 0 | 0 | 0 | 0.155 | 0 | 0 | 0 | 40 | 0 | 0.25 | 0 | 0.31 | 164 | 0 | 433 | 96 | 401 | DDR-3 | 3-hydroxy-8,8-dimethyl-8-azabicyclo[3.2.1]octan-8-ium | DDR | DDR | 2 | US PATENT 4,698,217 | 17.9 | 8
0.01111111 | 0 | 0 | 0 | 0 | 0 | 0 | 0.21 | 0 | 0 | 0 | 40 | 0 | 0.25 | 0 | 0.42 | 164 | 0 | 433 | 96 | 402 | DDR-3 | 3-hydroxy-8,8-dimethyl-8-azabicyclo[3.2.1]octan-8-ium | DDR | DDR | 2 | US PATENT 4,698,217 | 17.9 | 8
0.01111111 | 0 | 0 | 0 | 0 | 0 | 0 | 0.16 | 0 | 0 | 0 | 40 | 0 | 0.25 | 0 | 0.32 | 164 | 0 | 433 | 96 | 403 | DDR-3 | 3-hydroxy-8,8-dimethyl-8-azabicyclo[3.2.1]octan-8-ium | DDR | DDR | 2 | US PATENT 4,698,217 | 17.9 | 8
0.01111111 | 0 | 0 | 0 | 0 | 0 | 0 | 0.16 | 0 | 0 | 0 | 40 | 0 | 0.25 | 0 | 0.32 | 164 | 0 | 433 | 96 | 404 | DDR-3 | 3-hydroxy-8,8-dimethyl-8-azabicyclo[3.2.1]octan-8-ium | DDR | DDR | 2 | US PATENT 4,698,217 | 17.9 | 8
0.01428571 | 0 | 0 | 0 | 0 | 0 | 0 | 0.165 | 0 | 0 | 0 | 40 | 0 | 0.25 | 0 | 0.33 | 164 | 0 | 433 | 96 | 404 | DDR-3 | 3-hydroxy-8,8-dimethyl-8-azabicyclo[3.2.1]octan-8-ium | DDR | DDR | 2 | US PATENT 4,698,217 | 17.9 | 8
0 | 0.65 | 0 | 0 | 0 | 0 | 0 | 0 | 0 | 0 | 0 | 210 | 0 | 1 | 0 | 1 | 136 | 0 | 473 | 8760 | 0 | DDR-4 | quinuclidin-1-ium | DDR | DDR | 2 | 10.1039/A903999F | 17.9 | 8
0.01666667 | 0 | 0 | 0 | 0 | 0 | 0.05 | 0 | 0 | 0 | 0 | 40 | 0 | 0.3333333 | 0 | 0.1 | 161 | 0 | 453 | 144 | 500 | DDR-2-1 | adamantan-1-amine | DDR | DDR | 2 | 10.1016/S0167-2991(09)60582-6 | 17.9 | 8
0.01666667 | 0 | 0 | 0 | 0 | 0 | 0.08333333 | 0 | 0 | 0 | 0 | 40 | 0 | 0.3333333 | 0 | 0.1666667 | 161 | 0 | 453 | 120 | 500 | DDR-2-1 | adamantan-1-amine | DDR | DDR | 2 | 10.1016/S0167-2991(09)60582-6 | 17.9 | 8
0 | 0.65 | 0 | 0 | 0 | 0 | 0 | 0 | 0 | 0 | 0 | 210 | 0 | 1 | 0 | 1 | 136 | 0 | 433 | 8760 | 0 | DOH-1 | 1-ethylquinuclidin-1-ium | DOH | DOH | 0 | 10.1039/A903999F | 17 | 6
0 | 0.65 | 0 | 0 | 0 | 0 | 0 | 0 | 0 | 0 | 0 | 210 | 0 | 1 | 0 | 1 | 136 | 0 | 453 | 8760 | 0 | DOH-1 | 1-ethylquinuclidin-1-ium | DOH | DOH | 0 | 10.1039/A903999F | 17 | 6
0 | 0.65 | 0 | 0 | 0 | 0 | 0 | 0 | 0 | 0 | 0 | 210 | 0 | 1 | 0 | 1 | 136 | 0 | 473 | 8760 | 0 | DOH-1 | 1-ethylquinuclidin-1-ium | DOH | DOH | 0 | 10.1039/A903999F | 17 | 6
0.06666667 | 0 | 0 | 0 | 0 | 0 | 0 | 0.2 | 0 | 0 | 0 | 33.33333 | 0 | 0.6666667 | 0 | 1.066667 | 112 | 0 | 353 | 336 | 30 | ANA-1 | Tetramethylammonium | EAB | EAB | 2 | IZA-Zeolite synthesis | 16 | 8
0.5 | 0 | 0 | 0 | 0 | 0 | 9.95 | 0 | 0 | 0 | 0 | 189 | 0 | 0 | 0 | 19.9 | 0 | 0 | 353 | 288 | 0 |  |  | K-F | EDI | 3 | IZA-Zeolite synthesis | 16.3 | 8
0.3333333 | 0 | 0 | 0 | 0 | 0 | 5.26 | 0 | 0 | 0 | 0 | 31.5 | 0 | 0 | 0 | 10.52 | 0 | 0 | 368 | 96 | 0 |  |  | Linde-F | EDI | 3 | IZA-Zeolite synthesis | 16.3 | 8
0.01 | 0 | 0 | 0 | 0 | 0 | 0 | 0.1 | 0 | 0 | 0 | 20 | 0 | 0.2 | 0 | 0.4 | 169 | 0 | 443 | 168 | 0 | EEI-1 | 6-azoniaspiro-[5,5]-undecane | ERS-18 | EEI | 1 | 10.1016/j.micromeso.2011.01.025 | 17.9 | 8
0.001967213 | 0 | 0 | 0 | 0 | 0 | 0.02327869 | 0 | 0 | 0 | 0 | 41.31148 | 0 | 0.1967213 | 0 | 0 | 190 | 0 | 433 | 336 | 43 | EEI-2 | 1-Cyclopentyl-4-aza-1-azoniabicyclo[2.2.2]octane | SSZ-45 | EEI | 1 | dx.doi.org/10.1021/cm501176j | 17.9 | 8
0.1 | 0 | 0 | 0 | 0 | 0 | 0 | 0.22 | 0 | 0 | 0 | 14 | 0 | 0.087 | 0 | 0.527 | 292 | 0 | 383 | 288 | 0 | EMT-1 | 18-crown-6 | EMC-2 | EMT | 3 | IZA-Zeolite synthesis | 13.3 | 12
0.04 | 0 | 0 | 0 | 0 | 0 | 0 | 0.07 | 0 | 0 | 0 | 27 | 0 | 0.845 | 0 | 0.985 | 112 | 0 | 373 | 672 | 0 | ANA-1 | Tetramethylammonium | ZSM-20 | EMT | 3 | US3972983 | 13.3 | 12
0.04 | 0 | 0 | 0 | 0 | 0 | 0 | 0.08 | 0 | 0 | 0 | 10.7 | 0 | 1.37 | 0 | 1.53 | 112 | 0 | 353 | 840 | 0 | ANA-1 | Tetramethylammonium | ZSM-20 | EMT | 3 | US3972983 | 13.3 | 12
0.061 | 0 | 0 | 0 | 0 | 0.61 | 0 | 0.41 | 0 | 0 | 0 | 27.6 | 0 | 0 | 0 | 2.04 | 0 | 0 | 333 | 120 | 0 |  |  | ZSM-3 | EMT | 3 | US3415736 | 13.3 | 12
0.01612903 | 0 | 0 | 0 | 0 | 0 | 0 | 0.3 | 0 | 0 | 0 | 19.58065 | 0 | 0.0009677419 | 0 | 0.6009677 | 112 | 0 | 403 | 108 | 0 | ANA-1 | Tetramethylammonium | ECR-1 | EON | 2 | 10.1021/cm051985s | 16.8 | 12
0 | 0 | 0 | 0.5 | 0 | 0 | 0 | 0.2 | 0 | 0 | 0 | 15 | 0 | 0 | 0 | 0.4 | 0 | 0 | 423 | 168 | 60 |  |  | TNU-7 | EON | 2 | 10.1021/cm0477467 | 16.8 | 12
0.01666667 | 0 | 0 | 0 | 0 | 0 | 0.08333333 | 0.25 | 0 | 0 | 0 | 5.833333 | 0 | 0.003333333 | 0 | 0.67 | 112 | 0 | 373 | 144 | 0 | ANA-1 | Tetramethylammonium | Erionite | ERI | 3 | IZA-Zeolite synthesis | 16.1 | 8
0.03125 | 0 | 0 | 0 | 0 | 0 | 0.05 | 0 | 0 | 0 | 0 | 26.66667 | 0 | 0.1333333 | 0.8666667 | 0.8666667 | 221 | 160 | 373 | 3822 | 60 | ERI-Me6DIquat-4 | OSDA-1N1,N1,N1,N4,N4,N4-hexamethylbutane-1,4-diaminium, OSDA-2: Tetraethylammonium | UZM-12 | ERI | 3 | 10.1021/ja105185r | 16.1 | 8
0.03125 | 0 | 0 | 0 | 0 | 0 | 0 | 0 | 0.05 | 0 | 0 | 26.66667 | 0 | 0.1333333 | 0.8666667 | 0.8666667 | 221 | 160 | 373 | 3822 | 60 | ERI-Me6DIquat-4 | OSDA-1N1,N1,N1,N4,N4,N4-hexamethylbutane-1,4-diaminium, OSDA-2: Tetraethylammonium | UZM-12 | ERI | 3 | 10.1021/ja105185r | 16.1 | 8
0.03125 | 0 | 0 | 0 | 0 | 0 | 0.05 | 0 | 0 | 0 | 0 | 26.66667 | 0 | 0.1333333 | 0.8666667 | 0.8666667 | 236 | 160 | 373 | 3822 | 60 | ERI-Me6DIquat-5 | OSDA-N1,N1,N1,N5,N5,N5-hexamethylpentane-1,5-diaminium OSDA-2: Tetraethylammonium | UZM-12 | ERI | 3 | 10.1021/ja105185r | 16.1 | 8
0.03125 | 0 | 0 | 0 | 0 | 0 | 0.05 | 0 | 0 | 0 | 0 | 26.66667 | 0 | 0.1333333 | 0.8666667 | 0.8666667 | 250 | 160 | 373 | 3822 | 60 | ERI-Me6DIquat-6 | OSDA-1N1,N1,N1,N4,N4,N4-hexamethylhexane-1,4-diaminium, OSDA-2: Tetraethylammonium | UZM-12 | ERI | 3 | 10.1021/ja105185r | 16.1 | 8
0.03125 | 0 | 0 | 0 | 0 | 0 | 0 | 0 | 0.05 | 0 | 0 | 26.66667 | 0 | 0.1333333 | 0.8666667 | 0.8666667 | 250 | 160 | 373 | 3822 | 60 | ERI-Me6DIquat-6 | OSDA-1N1,N1,N1,N4,N4,N4-hexamethylhexane-1,4-diaminium, OSDA-2: Tetraethylammonium | UZM-12 | ERI | 3 | 10.1021/ja105185r | 16.1 | 8
0.03125 | 0 | 0 | 0 | 0 | 0 | 0.05 | 0 | 0 | 0 | 0 | 26.66667 | 0 | 0.1333333 | 0.8666667 | 0.8666667 | 273 | 160 | 373 | 3822 | 60 | ERI-Me6DIquat-7 | OSDA-1N1,N1,N1,N4,N4,N4-hexamethylheptane-1,4-diaminium, OSDA-2: Tetraethylammonium | UZM-12 | ERI | 3 | 10.1021/ja105185r | 16.1 | 8
0.03125 | 0 | 0 | 0 | 0 | 0 | 0.05 | 0 | 0 | 0 | 0 | 26.66667 | 0 | 0.1333333 | 0.8666667 | 0.8666667 | 243 | 160 | 373 | 3822 | 60 | ERI-Me4et2DIquat-4 | OSDA-1N1,N4-diethyl-N1,N1,N4,N4-tetramethylbutane-1,4-diaminium, OSDA-2: Tetraethylammonium | UZM-12 | ERI | 3 | 10.1021/ja105185r | 16.1 | 8
0.03125 | 0 | 0 | 0 | 0 | 0 | 0 | 0 | 0.05 | 0 | 0 | 26.66667 | 0 | 0.1333333 | 0.8666667 | 0.8666667 | 243 | 160 | 373 | 3822 | 60 | ERI-Me4et2DIquat-4 | OSDA-1N1,N4-diethyl-N1,N1,N4,N4-tetramethylbutane-1,4-diaminium, OSDA-2: Tetraethylammonium | UZM-12 | ERI | 3 | 10.1021/ja105185r | 16.1 | 8
0.03125 | 0 | 0 | 0 | 0 | 0 | 0.05 | 0 | 0 | 0 | 0 | 26.66667 | 0 | 0.1333333 | 0.8666667 | 0.8666667 | 265 | 160 | 373 | 3822 | 60 | ERI-Me4et2DIquat-5 | OSDA-1N1,N4-diethyl-N1,N1,N4,N4-tetramethylpentane-1,4-diaminium, OSDA-2: Tetraethylammonium | UZM-12 | ERI | 3 | 10.1021/ja105185r | 16.1 | 8
0.03125 | 0 | 0 | 0 | 0 | 0 | 0.05 | 0 | 0 | 0 | 0 | 26.66667 | 0 | 0.1333333 | 0.8666667 | 0.8666667 | 280 | 160 | 373 | 3822 | 60 | ERI-Me4et2DIquat-6 | OSDA-1N1,N4-diethyl-N1,N1,N4,N4-tetramethylhexane-1,4-diaminium, OSDA-2: Tetraethylammonium | UZM-12 | ERI | 3 | 10.1021/ja105185r | 16.1 | 8
0.03125 | 0 | 0 | 0 | 0 | 0 | 0.05 | 0 | 0 | 0 | 0 | 26.66667 | 0 | 0.1333333 | 0.8666667 | 0.8666667 | 262 | 160 | 373 | 3822 | 60 | ERI-Et4Me2DIquat-4 | OSDA-1: N1,N1,N4,N4-tetraethyl-N1,N4-dimethylbutane-1,4-diaminium, OSDA:2 Tetraethylammonium | UZM-12 | ERI | 3 | 10.1021/ja105185r | 16.1 | 8
0.03125 | 0 | 0 | 0 | 0 | 0 | 0 | 0 | 0.05 | 0 | 0 | 26.66667 | 0 | 0.1333333 | 0.8666667 | 0.8666667 | 262 | 160 | 373 | 3822 | 60 | ERI-Et4Me2DIquat-4 | OSDA-1: N1,N1,N4,N4-tetraethyl-N1,N4-dimethylbutane-1,4-diaminium, OSDA:2 Tetraethylammonium | UZM-12 | ERI | 3 | 10.1021/ja105185r | 16.1 | 8
0.03125 | 0 | 0 | 0 | 0 | 0 | 0.05 | 0 | 0 | 0 | 0 | 26.66667 | 0 | 0.1333333 | 0.8666667 | 0.8666667 | 283 | 160 | 373 | 3822 | 60 | ERI-Et4Met2DIquat-5 | OSDA-1: N1,N1,N4,N4-tetraethyl-N1,N4-dimethylpentane-1,4-diaminium, OSDA:2 Tetraethylammonium | UZM-12 | ERI | 3 | 10.1021/ja105185r | 16.1 | 8
0.03125 | 0 | 0 | 0 | 0 | 0 | 0.05 | 0 | 0 | 0 | 0 | 26.66667 | 0 | 0.1333333 | 0.8666667 | 0.8666667 | 233 | 160 | 373 | 3822 | 60 | ERI-MPr2-4 | OSDA-1: 1,1'-(butane-1,4-diyl)bis(pyrrolidin-1-ium), OSDA:2 Tetraethylammonium | UZM-12 | ERI | 3 | 10.1021/ja105185r | 16.1 | 8
0.03125 | 0 | 0 | 0 | 0 | 0 | 0 | 0 | 0.05 | 0 | 0 | 26.66667 | 0 | 0.1333333 | 0.8666667 | 0.8666667 | 233 | 160 | 373 | 3822 | 60 | ERI-MPr2-4 | OSDA-1: 1,1'-(butane-1,4-diyl)bis(pyrrolidin-1-ium), OSDA:2 Tetraethylammonium | UZM-12 | ERI | 3 | 10.1021/ja105185r | 16.1 | 8
0.03125 | 0 | 0 | 0 | 0 | 0 | 0.05 | 0 | 0 | 0 | 0 | 26.66667 | 0 | 0.1333333 | 0.8666667 | 0.8666667 | 262 | 160 | 373 | 3822 | 60 | ERI-MPr2-5 | 1,1'-(pentane-1,4-diyl)bis(pyrrolidin-1-ium), OSDA:2 Tetraethylammonium | UZM-12 | ERI | 3 | 10.1021/ja105185r | 16.1 | 8
0.03125 | 0 | 0 | 0 | 0 | 0 | 0.05 | 0 | 0 | 0 | 0 | 26.66667 | 0 | 0.1333333 | 0.8666667 | 0.8666667 | 270 | 160 | 373 | 3822 | 60 | ERI-MPr2-6 | OSDA-1: 1,1'-(hexane-1,4-diyl)bis(pyrrolidin-1-ium). OSDA:2 Tetraethylammonium | UZM-12 | ERI | 3 | 10.1021/ja105185r | 16.1 | 8
0.03125 | 0 | 0 | 0 | 0 | 0 | 0.05 | 0 | 0 | 0 | 0 | 26.66667 | 0 | 0.1333333 | 0.8666667 | 0.8666667 | 269 | 160 | 373 | 3822 | 60 | ERI-Mp2-4 | OSDA-1: 1,1'-(butane-1,4-diyl)bis(piperidin-1-ium), OSDA-2: Tetraethylammonium | UZM-12 | ERI | 3 | 10.1021/ja105185r | 16.1 | 8
0.03125 | 0 | 0 | 0 | 0 | 0 | 0 | 0 | 0.05 | 0 | 0 | 26.66667 | 0 | 0.1333333 | 0.8666667 | 0.8666667 | 269 | 160 | 373 | 3822 | 60 | ERI-Mp2-4 | OSDA-1: 1,1'-(butane-1,4-diyl)bis(piperidin-1-ium), OSDA-2: Tetraethylammonium | UZM-12 | ERI | 3 | 10.1021/ja105185r | 16.1 | 8
0.03125 | 0 | 0 | 0 | 0 | 0 | 0.05 | 0 | 0 | 0 | 0 | 26.66667 | 0 | 0.1333333 | 0.8666667 | 0.8666667 | 286 | 160 | 373 | 3822 | 60 | ERI-Mp2-5 | OSDA-1: 1,1'-(pentane-1,4-diyl)bis(piperidin-1-ium), OSDA-2: Tetraethylammonium | UZM-12 | ERI | 3 | 10.1021/ja105185r | 16.1 | 8
0.05 | 0 | 0 | 0 | 0 | 0 | 0.24 | 0 | 0 | 0 | 0 | 13.5 | 0 | 0.19 | 0 | 0.86 | 163 | 0 | 423 | 120 | 0 | ERI-3-1 | 1,4-dimethyl-1,4-diazabicyclo[2.2.2]octane-1,4-diium | SSZ-98 | ERI | 3 | 10.1021/ja105185r | 16.1 | 8
0.07142857 | 0 | 0 | 0 | 0 | 0 | 0 | 0 | 0 | 0 | 0 | 10 | 1 | 0.5 | 0 | 0.5 | 104 | 0 | 448 | 336 | 60 | ESV-1 | Choline | ERS-7 | ESV | 1 | 10.1039/C8CC06106H | 17.7 | 8
0.05 | 0 | 0 | 0 | 0 | 0 | 0 | 0 | 0 | 0 | 0 | 5 | 1 | 0.5 | 0 | 0.5 | 104 | 0 | 448 | 336 | 60 | ESV-1 | Choline | ERS-7 | ESV | 1 | 10.1039/C8CC06106H | 17.7 | 8
0.04 | 0 | 0 | 0 | 0 | 0 | 0 | 0.3 | 0 | 0 | 0 | 40 | 0 | 0.2 | 0 | 0.8 | 142 | 0 | 443 | 168 | 0 | ESV-2 | N,N-dimethylpiperidinium | ERS-7 | ESV | 1 | 10.1039/A803572E | 17.7 | 8
0.05 | 0 | 0 | 0 | 0 | 0 | 0 | 0.06 | 0.14 | 0 | 0 | 20 | 0 | 0.4 | 0 | 0.4 | 104 | 0 | 423 | 168 | 60 | ESV-1 | Choline | EU-12 | ETL | 2 | 10.1002/anie.201600146 | 18 | 8
0.001666667 | 0 | 0 | 0.08166667 | 0 | 0 | 0.05583333 | 0.06666667 | 0 | 0 | 0 | 15 | 0 | 0.3116667 | 0 | 0.5566667 | 160 | 0 | 373 | 408 | 0 | BEC excel sheet | Tetraethylammonium | ECR-34 | ETR | 3 | 10.1021/ja0371653 | 15.4 | 18
0.07462687 | 0 | 0 | 0 | 0 | 0 | 0 | 0.15 | 0 | 0 | 0 | 30 | 0 | 0.15 | 0 | 0.6 | 226 | 0 | 433 | 168 | 30 | ETV | 1,1,1',1'-tetramethyl-[3,3'-bipyrrolidine]-1,1'-diium | EMM-37 | ETV | 3 | 10.1021/acs.inorgchem.9b01798 | 17.3 | 10
0 | 0 | 0 | 0.0273224 | 0 | 0 | 0 | 0.1912568 | 0 | 0 | 0 | 25.30055 | 0 | 0.1092896 | 0 | 0.3825137 | 258 | 0 | 443 | 144 | 250 | EUO-1 | hexamethonium | EU-1 | EUO | 1 | IZA-Zeolite synthesis | 17.1 | 10
0 | 0 | 0 | 0 | 0 | 0 | 0 | 0 | 0 | 0 | 0 | 7.93 | 0.44 | 0.44 | 0 | 0.44 | 234 | 0 | 408 | 1512 | 0 | EUO-2 | dibenzyldimethylammonium | ZSM-50 | EUO | 1 | 10.1021/cm050971j | 17.1 | 10
0 | 0.2 | 0 | 0 | 0 | 0 | 0 | 0.05 | 0 | 0 | 0 | 30 | 0 | 0.1 | 0 | 0.3 | 258 | 0 | 448 | 168 | 0 | EUO-1 | hexamethonium | EUO | EUO | 1 | 10.1016/S1387-1811(01)00284-0 | 17.1 | 10
0 | 0.1 | 0 | 0 | 0 | 0 | 0 | 0.05 | 0 | 0 | 0 | 30 | 0 | 0.1 | 0 | 0.3 | 258 | 0 | 448 | 168 | 0 | EUO-1 | hexamethonium | EUO | EUO | 1 | 10.1016/S1387-1811(01)00284-0 | 17.1 | 10
0.003333333 | 0.2 | 0 | 0 | 0 | 0 | 0 | 0.05 | 0 | 0 | 0 | 30 | 0 | 0.1 | 0 | 0.3 | 258 | 0 | 448 | 168 | 0 | EUO-1 | hexamethonium | EUO | EUO | 1 | 10.1016/S1387-1811(01)00284-0 | 17.1 | 10
0.006666667 | 0.2 | 0 | 0 | 0 | 0 | 0 | 0.05 | 0 | 0 | 0 | 40 | 0 | 0.1 | 0 | 0.3 | 258 | 0 | 448 | 168 | 0 | EUO-1 | hexamethonium | EUO | EUO | 1 | 10.1016/S1387-1811(01)00284-0 | 17.1 | 10
0.01666667 | 0.2 | 0 | 0 | 0 | 0 | 0 | 0.165 | 0 | 0 | 0 | 50 | 0 | 0.17 | 0 | 0.67 | 258 | 0 | 448 | 336 | 0 | EUO-1 | hexamethonium | EUO | EUO | 1 | 10.1016/S1387-1811(01)00284-0 | 17.1 | 10
0.03333333 | 0.2 | 0 | 0 | 0 | 0 | 0 | 0.23 | 0 | 0 | 0 | 50 | 0 | 0.17 | 0 | 0.8 | 258 | 0 | 448 | 336 | 0 | EUO-1 | hexamethonium | EUO | EUO | 1 | 10.1016/S1387-1811(01)00284-0 | 17.1 | 10
0.01666667 | 0 | 0 | 0 | 0 | 0 | 0 | 0.165 | 0 | 0 | 0 | 50 | 0 | 0.17 | 0 | 0.67 | 258 | 0 | 448 | 336 | 0 | EUO-1 | hexamethonium | EUO | EUO | 1 | 10.1016/S1387-1811(01)00284-0 | 17.1 | 10
0.03333333 | 0 | 0 | 0 | 0 | 0 | 0 | 0.165 | 0 | 0 | 0 | 50 | 0 | 0.17 | 0 | 0.67 | 258 | 0 | 448 | 336 | 0 | EUO-1 | hexamethonium | EUO | EUO | 1 | 10.1016/S1387-1811(01)00284-0 | 17.1 | 10
0 | 0.1 | 0 | 0 | 0 | 0 | 0 | 0 | 0 | 0 | 0 | 35 | 0 | 0.1 | 0 | 0.2 | 557 | 0 | 433 | 1248 | 0 | EWF-1 | N1,N1,N4,N4-tetrahexyl-N1,N4-dimethylbutane-1,4-diaminium | EMM-25 | EWF | 2 | 10.1021/acs.chemmater.1c00892 | 17.9 | 11
0 | 0.1 | 0 | 0 | 0 | 0 | 0 | 0 | 0 | 0 | 0 | 35 | 0 | 0.1 | 0 | 0.2 | 484 | 0 | 433 | 240 | 0 | EWF-2 | N1,N1,N4,N4-tetrapentyl-N1,N4-dimethylbutane-1,4-diaminium | EMM-25 | EWF | 2 | 10.1021/acs.chemmater.1c00892 | 17.9 | 11
0 | 0.04166667 | 0 | 0 | 0 | 0 | 0 | 0 | 0 | 0 | 0 | 7 | 0.5 | 0.25 | 0 | 0.5 | 294 | 0 | 448 | 264 | 40 | EWS | 1,1'-(hexane-1,6-diyl)bis(1-methylpyrrolidin-1-ium) | EMM-26 | EWS | 2 | 10.1039/C6QI00262E | 17.3 | 10
0 | 0.2 | 0 | 0 | 0 | 0 | 0 | 0 | 0 | 0 | 0 | 35 | 0 | 0.2 | 0 | 0.4 | 294 | 0 | 433 | 1344 | 30 | EWS | 1,1'-(hexane-1,6-diyl)bis(1-methylpyrrolidin-1-ium) | EMM-26 | EWS | 2 | 10.1039/C6QI00262E | 17.3 | 10
0 | 0 | 0 | 0 | 0 | 0 | 0 | 0 | 0 | 0 | 0 | 5 | 0 | 0.5 | 0 | 1 | 352 | 0 | 423 | 240 | 50 | EWT | 1,1'-(hexane-1,6-diyl)bis(1-propylpyrrolidin-1-ium) | EMM-23 | EWT | 3 | 10.1021/ja507615b | 14.5 | 21
0 | 0 | 0 | 0 | 0 | 0 | 0 | 0 | 0 | 0 | 0 | 5 | 0 | 0.5 | 0 | 1 | 336 | 0 | 423 | 240 | 50 | EWT-1 | 1,1'-(pentane-1,5-diyl)bis(1-propylpyrrolidin-1-ium) | EMM-23 | EWT | 3 | 10.1021/ja507615b | 14.5 | 21
0.25 | 0 | 0 | 0 | 0 | 0 | 0 | 4.25 | 0 | 0 | 0 | 81.25 | 0 | 0 | 0 | 8.5 | 0 | 0 | 363 | 8 | 0 |  |  | L-X | FAU | 3 | IZA-Zeolite synthesis | 13.3 | 12
0.4545455 | 0 | 0 | 0 | 0 | 0 | 0.75 | 2.5 | 0 | 0 | 0 | 55.45455 | 0 | 0 | 0 | 6.5 | 0 | 0 | 373 | 2 | 0 |  |  | LSX | FAU | 3 | IZA-Zeolite synthesis | 13.3 | 12
0.1 | 0 | 0 | 0 | 0 | 0 | 0 | 0.46 | 0 | 0 | 0 | 18 | 0 | 0 | 0 | 0.92 | 0 | 0 | 373 | 2 | 0 |  |  | L-Y | FAU | 3 | IZA-Zeolite synthesis | 13.3 | 12
0.11 | 0 | 0 | 0 | 0 | 0 | 0 | 0.9 | 0 | 0 | 0 | 12.2 | 0 | 0 | 0 | 1.8 | 0 | 0 | 323 | 24 | 0 |  |  | L-X | FAU | 3 | IZA-Zeolite synthesis | 13.3 | 12
0.23 | 0 | 0 | 0 | 0 | 0 | 0 | 0 | 0 | 0 | 0 | 57 | 0 | 0.55 | 0 | 1.1 | 112 | 0 | 373 | 48 | 0 | ANA-1 | Tetramethlammonium | L-X | FAU | 3 | IZA-Zeolite synthesis | 13.3 | 12
0.1 | 0 | 0 | 0 | 0 | 0 | 0 | 0.21 | 0 | 0 | 0 | 10 | 0 | 0.05 | 0 | 0.42 | 215 | 0 | 383 | 192 | 0 | FAU | 15-Crown-6 | EMC-1 | FAU | 3 | IZA-Zeolite synthesis | 13.3 | 12
0 | 0 | 0 | 0.1020408 | 0 | 0 | 0 | 0.4081633 | 0 | 0 | 0 | 15.30612 | 0 | 0 | 0 | 0.8163265 | 0 | 0 | 368 | 90 | 0 |  |  | Ga-X | FAU | 3 | IZA-Zeolite synthesis | 13.3 | 12
0.06666667 | 0 | 0 | 0 | 0 | 0 | 0 | 0.05333333 | 0 | 0 | 0 | 12.33333 | 0 | 0.32 | 0 | 0.4266667 | 150 | 0 | 373 | 1608 | 0 | FAU-1 | Triethylmethylammonium hydroxide | ECR-30 | FAU | 3 | E. Patent 0,351,461, , (1989) | 13.3 | 12
0.03333333 | 0 | 0 | 0 | 0 | 0 | 0 | 0.06 | 0 | 0 | 0 | 11.66667 | 0 | 0.4 | 0 | 0.52 | 150 | 0 | 373 | 648 | 0 | FAU-1 | Triethylmethylammonium hydroxide | ECR-30 | FAU | 3 | E. Patent 0,351,461, , (1989) | 13.3 | 12
0.1 | 0 | 0 | 0 | 0 | 0 | 0 | 0.3333333 | 0 | 0.01 | 0 | 20 | 0 | 0 | 0 | 0.6866667 | 0 | 0 | 368 | 20 | 0 |  |  | CSZ-3 | FAU | 3 | U.S. Patent 4,333,859, , (1982) | 13.3 | 12
0.1 | 0 | 0 | 0 | 0 | 0 | 0 | 0.28 | 0 | 0.004 | 0 | 20 | 0 | 0 | 0 | 0.568 | 0 | 0 | 368 | 48 | 0 |  |  | CSZ-3 | FAU | 3 | U.S. Patent 4,333,859, , (1982) | 13.3 | 12
0.09090909 | 0 | 0 | 0 | 0 | 0 | 0 | 0.2636364 | 0 | 0.009090909 | 0 | 18.18182 | 0 | 0 | 0 | 0.5454545 | 0 | 0 | 368 | 72 | 0 |  |  | CSZ-3 | FAU | 3 | U.S. Patent 4,333,859, , (1982) | 13.3 | 12
0.1666667 | 0 | 0 | 0 | 0 | 0 | 0 | 0.4 | 0 | 0.00625 | 0 | 18.75 | 0 | 0 | 0 | 0.8125 | 0 | 0 | 368 | 20 | 0 |  |  | CSZ-3 | FAU | 3 | U.S. Patent 4,333,859, , (1982) | 13.3 | 12
0.1 | 0 | 0 | 0 | 0 | 0 | 0 | 0.3 | 0 | 0.02 | 0 | 15 | 0 | 0 | 0 | 0.64 | 0 | 0 | 368 | 24 | 0 |  |  | CSZ-1 | FAU | 3 | US Patent 4,309,313 | 13.3 | 12
0.1 | 0 | 0 | 0 | 0 | 0 | 0 | 0.34 | 0 | 0.04 | 0 | 15 | 0 | 0 | 0 | 0.76 | 0 | 0 | 368 | 24 | 30 |  |  | CSZ-1 | FAU | 3 | US Patent 4,309,313 | 13.3 | 12
0.1 | 0 | 0 | 0 | 0 | 0 | 0 | 0.3 | 0 | 0.04 | 0 | 15 | 0 | 0 | 0 | 0.68 | 0 | 0 | 373 | 40 | 0 |  |  | CSZ-1 | FAU | 3 | US Patent 4,309,313 | 13.3 | 12
0.06578947 | 0 | 0 | 0 | 0 | 0 | 0 | 0.1217105 | 0 | 0 | 0 | 38.94737 | 0 | 1.296053 | 0 | 0.2434211 | 91 | 0 | 450 | 240 | 15 | FER-1 | Ethylenediamine | ZSM-35 | FER | 2 | IZA-Zeolite synthesis | 17.6 | 10
0 | 0 | 0 | 0.04597701 | 0 | 0 | 0 | 0.2873563 | 0 | 0 | 0 | 36.78161 | 0 | 0.183908 | 0 | 0.5747126 | 383 | 0 | 453 | 96 | 0 | FER-2 | Cetyltrimethylammonium | NU-23 | FER | 2 | 10.1016/0144-2449(93)90116-K | 17.6 | 10
0.06289308 | 0 | 0 | 0 | 0 | 0 | 0 | 0.08176101 | 0 | 0 | 0 | 39.18239 | 0 | 0.4779874 | 0 | 0.163522 | 77 | 0 | 453 | 360 | 0 | FER-3 | Pyrrolidine | ZSM-35 | FER | 2 | 10.1016/0144-2449(93)90116-K | 17.6 | 10
0.04 | 0 | 0 | 0 | 0 | 0 | 0 | 0.18 | 0 | 0 | 0 | 36 | 0 | 0.108 | 0.012 | 0.36 | 112 | 93 | 453 | 24 | 30 | ANA-1, FER-4 | OSDA-1:Tetramethylammonium, OSDA-2:Trimethylamine | FU-9 | FER | 2 | E. Patent B-55,529, , (1985) | 17.6 | 10
0.04 | 0 | 0 | 0 | 0 | 0 | 0 | 0.18 | 0 | 0 | 0 | 36 | 0 | 0.12 | 0 | 0.36 | 112 | 0 | 453 | 36 | 30 | ANA-1 | Tetraethylammonium | FU-9 | FER | 2 | E. Patent B-55,529, , (1985) | 17.6 | 10
0.04 | 0 | 0 | 0 | 0 | 0 | 0 | 0.18 | 0 | 0 | 0 | 36 | 0 | 0.108 | 0.012 | 0.36 | 112 | 93 | 503 | 6 | 30 | ANA-1, FER-4 | OSDA-1:Tetramethylammonium, OSDA-2:Trimethylamine | FU-9 | FER | 2 | E. Patent B-55,529, , (1985) | 17.6 | 10
0.04255319 | 0 | 0 | 0 | 0 | 0 | 0 | 0.004255319 | 0 | 0 | 0 | 0.2978723 | 0 | 0.09893617 | 0.007446809 | 0.008510638 | 112 | 188 | 453 | 24 | 30 | ANA-1, FER-5 | OSDA-1:Tetramethylammonium, OSDA-2:Tri-tetrabutylamine | FU-9 | FER | 2 | E. Patent B-55,529, , (1985) | 17.6 | 10
0.04545455 | 0 | 0 | 0 | 0 | 0 | 0 | 0.008636364 | 0 | 0 | 0 | 0.3181818 | 0 | 0.07609091 | 0.005727273 | 0.01727273 | 112 | 162 | 453 | 24 | 30 | ANA-1, FER-6 | OSDA-1:Tetramethylammonium, OSDA-2:Triethanolamine | FU-9 | FER | 2 | E. Patent B-55,529, , (1985) | 17.6 | 10
0.04 | 0 | 0 | 0 | 0 | 0 | 0 | 0.18 | 0 | 0 | 0 | 36 | 0 | 0.06 | 0.06 | 0.36 | 112 | 93 | 453 | 24 | 30 | ANA-1, FER-4 | OSDA-1:Tetramethylammonium, OSDA-2:Trimethylamine | FU-9 | FER | 2 | E. Patent B-55,529, , (1985) | 17.6 | 10
0.01111111 | 0 | 0 | 0 | 0 | 0 | 0 | 0.32 | 0 | 0 | 0 | 21 | 0 | 2.3 | 3.3 | 0.09 | 94 | 82 | 443 | 20 | 0 | AST-3-2, FER-7 | OSDA-1: Pyridine, OSDA-2: Ethylene glycol | ISI-6 | FER | 2 | U.S. Patent 4,578,259, , (1986) | 17.6 | 10
0.01111111 | 0 | 0 | 0 | 0 | 0 | 0 | 0.32 | 0 | 0 | 0 | 21 | 0 | 2.3 | 3.1 | 0.09 | 94 | 68 | 443 | 20 | 0 | AST-3-2, FER-8 | OSDA-1: Pyridine, OSDA-2: Monoethanol amine | ISI-6 | FER | 2 | U.S. Patent 4,578,259, , (1986) | 17.6 | 10
0.01111111 | 0 | 0 | 0 | 0 | 0 | 0 | 0.32 | 0 | 0 | 0 | 21 | 0 | 2.3 | 2.1 | 0.09 | 94 | 84 | 443 | 20 | 0 | AST-3-2, FER-9 | OSDA-1: Pyridine, OSDA-2: Morpholine | ISI-6 | FER | 2 | U.S. Patent 4,578,259, , (1986) | 17.6 | 10
0.01111111 | 0 | 0 | 0 | 0 | 0 | 0 | 0.32 | 0 | 0 | 0 | 21 | 0 | 2.3 | 2.7 | 0.09 | 94 | 91 | 443 | 20 | 0 | AST-3-2, FER-1 | OSDA-1: Pyridine, OSDA-2: Ethylenediamine | ISI-6 | FER | 2 | U.S. Patent 4,578,259, , (1986) | 17.6 | 10
0.005 | 0 | 0 | 0 | 0 | 0 | 0 | 0.32 | 0 | 0 | 0 | 21 | 0 | 2.3 | 3.3 | 0.09 | 94 | 82 | 443 | 20 | 0 | AST-3-2, FER-7 | OSDA-1: Pyridine, OSDA-2: Ethylene glycol | ISI-6 | FER | 2 | U.S. Patent 4,578,259, , (1986) | 17.6 | 10
0.01111111 | 0 | 0 | 0 | 0 | 0 | 0 | 0.32 | 0 | 0 | 0 | 21 | 0 | 0.1 | 0.1 | 0.09 | 94 | 82 | 443 | 20 | 0 | AST-3-2, FER-7 | OSDA-1: Pyridine, OSDA-2: Ethylene glycol | ISI-6 | FER | 2 | U.S. Patent 4,578,259, , (1986) | 17.6 | 10
0.002 | 0 | 0 | 0 | 0 | 0 | 0 | 0.32 | 0 | 0 | 0 | 21 | 0 | 2.3 | 3.3 | 0.09 | 94 | 82 | 443 | 20 | 0 | AST-3-2, FER-7 | OSDA-1: Pyridine, OSDA-2: Ethylene glycol | ISI-6 | FER | 2 | U.S. Patent 4,578,259, , (1986) | 17.6 | 10
0 | 0 | 0 | 0 | 0 | 0 | 0 | 0 | 0 | 0 | 0 | 5.333333 | 1.2 | 10.79667 | 2.666667 | 0 | 94 | 74 | 453 | 168 | 0 | AST-3-2, FER-8 | OSDA-1: Pyridine, OSDA-2:-1-Aminopropane | Si-FER | FER | 2 | 10.1038/365239a0 | 17.6 | 10
0 | 0.2 | 0 | 0 | 0 | 0 | 0 | 0 | 0 | 0 | 0 | 110 | 0 | 4 | 0 | 0 | 91 | 0 | 453 | 1344 | 0 | FER-1 | Ethylenediamine | B-FER | FER | 2 | 10.1016/S1387-1811(02)00485-7 | 17.6 | 10
0.4545455 | 0 | 0 | 0 | 0 | 0 | 0 | 1.2 | 0 | 0 | 0 | 48 | 2.4 | 0 | 0 | 0 | 0 | 0 | 358 | 1440 | 0 |  |  | P | GIS | 2 | IZA-Zeolite synthesis | 16.4 | 8
0 | 0 | 0 | 0.1 | 0 | 0 | 0.6 | 0 | 0 | 0 | 0 | 15 | 0 | 0 | 0 | 1.2 | 0 | 0 | 423 | 168 | 0 |  |  | TNU-1 | CGS | 3 | 10.1021/cm0001051 | 16.9 | 10
0 | 0 | 0 | 0.1 | 0 | 0 | 0 | 0.6 | 0 | 0 | 0 | 15 | 0 | 0 | 0 | 1.2 | 0 | 0 | 423 | 240 | 0 |  |  | TNU-4 | NAT | 3 | 10.1021/cm0001051 | 16.2 | 9
0 | 0 | 0 | 0.1 | 0 | 0 | 0.6 | 0 | 0 | 0 | 0 | 15 | 0 | 0 | 0 | 1.2 | 0 | 0 | 373 | 120 | 0 |  |  | TNU-2 | GIS | 2 | 10.1021/cm0001051 | 16.4 | 8
0 | 0 | 0 | 0.1 | 0 | 0 | 0 | 0.6 | 0 | 0 | 0 | 15 | 0 | 0 | 0 | 1.2 | 0 | 0 | 373 | 240 | 0 |  |  | TNU-3 | NAT | 3 | 10.1021/cm0001051 | 16.2 | 9
0.1 | 0 | 0 | 0 | 0 | 0 | 0.6 | 0 | 0 | 0 | 0 | 15 | 0 | 0 | 0 | 1.2 | 0 | 0 | 423 | 168 | 0 |  |  | MER | MER | 3 | 10.1021/cm0001051 | 16.4 | 8
0.1 | 0 | 0 | 0 | 0 | 0 | 0 | 0.6 | 0 | 0 | 0 | 15 | 0 | 0 | 0 | 1.2 | 0 | 0 | 423 | 240 | 0 |  |  | ANA | ANA | 3 | 10.1021/cm0001051 | 19.2 | 8
0.1 | 0 | 0 | 0 | 0 | 0 | 0.6 | 0 | 0 | 0 | 0 | 15 | 0 | 0 | 0 | 1.2 | 0 | 0 | 373 | 240 | 0 |  |  | MER | MER | 3 | 10.1021/cm0001051 | 16.4 | 8
0.025 | 0 | 0 | 0 | 0 | 0 | 0 | 0.265 | 0 | 0 | 0 | 20.4 | 0 | 0.3 | 0 | 0.83 | 158 | 0 | 413 | 110 | 30 | GME | N,N-dimethyl-3,5-dimethylpiperidinium | CIT-9 | GME | 3 | 10.1002/anie.201707452 | 15.1 | 12
0.03125 | 0 | 0 | 0 | 0 | 0 | 0 | 0.265 | 0 | 0 | 0 | 20.4 | 0 | 0.237 | 0 | 0.767 | 158 | 0 | 413 | 110 | 30 | GME | N,N-dimethyl-3,5-dimethylpiperidinium | CIT-9 | GME | 3 | 10.1002/anie.201707452 | 15.1 | 12
0.02777778 | 0 | 0 | 0 | 0 | 0 | 0 | 0.265 | 0 | 0 | 0 | 20.4 | 0 | 0.237 | 0 | 0.767 | 158 | 0 | 413 | 110 | 30 | GME | N,N-dimethyl-3,5-dimethylpiperidinium | CIT-9 | GME | 3 | 10.1002/anie.201707452 | 15.1 | 12
0.025 | 0 | 0 | 0 | 0 | 0 | 0 | 0.265 | 0 | 0 | 0 | 20.4 | 0 | 0.237 | 0 | 0.767 | 158 | 0 | 413 | 110 | 30 | GME | N,N-dimethyl-3,5-dimethylpiperidinium | CIT-9 | GME | 3 | 10.1002/anie.201707452 | 15.1 | 12
0.02272727 | 0 | 0 | 0 | 0 | 0 | 0 | 0.265 | 0 | 0 | 0 | 20.4 | 0 | 0.237 | 0 | 0.767 | 158 | 0 | 413 | 110 | 30 | GME | N,N-dimethyl-3,5-dimethylpiperidinium | CIT-9 | GME | 3 | 10.1002/anie.201707452 | 15.1 | 12
0.04166667 | 0 | 0 | 0 | 0 | 0 | 0 | 0.265 | 0 | 0 | 0 | 20.4 | 0 | 0.178 | 0 | 0.708 | 158 | 0 | 413 | 110 | 30 | GME | N,N-dimethyl-3,5-dimethylpiperidinium | CIT-9 | GME | 3 | 10.1002/anie.201707452 | 15.1 | 12
0.03571429 | 0 | 0 | 0 | 0 | 0 | 0 | 0.265 | 0 | 0 | 0 | 20.4 | 0 | 0.178 | 0 | 0.708 | 158 | 0 | 413 | 110 | 30 | GME | N,N-dimethyl-3,5-dimethylpiperidinium | CIT-9 | GME | 3 | 10.1002/anie.201707452 | 15.1 | 12
0.03333333 | 0 | 0 | 0 | 0 | 0 | 0 | 0.265 | 0 | 0 | 0 | 20.4 | 0 | 0.178 | 0 | 0.708 | 158 | 0 | 413 | 110 | 30 | GME | N,N-dimethyl-3,5-dimethylpiperidinium | CIT-9 | GME | 3 | 10.1002/anie.201707452 | 15.1 | 12
0.03125 | 0 | 0 | 0 | 0 | 0 | 0 | 0.265 | 0 | 0 | 0 | 20.4 | 0 | 0.178 | 0 | 0.708 | 158 | 0 | 413 | 110 | 30 | GME | N,N-dimethyl-3,5-dimethylpiperidinium | CIT-9 | GME | 3 | 10.1002/anie.201707452 | 15.1 | 12
0.02777778 | 0 | 0 | 0 | 0 | 0 | 0 | 0.265 | 0 | 0 | 0 | 20.4 | 0 | 0.178 | 0 | 0.708 | 158 | 0 | 413 | 110 | 30 | GME | N,N-dimethyl-3,5-dimethylpiperidinium | CIT-9 | GME | 3 | 10.1002/anie.201707452 | 15.1 | 12
0.05 | 0 | 0 | 0 | 0 | 0 | 0 | 0.265 | 0 | 0 | 0 | 20.4 | 0 | 0.119 | 0 | 0.649 | 158 | 0 | 413 | 110 | 30 | GME | N,N-dimethyl-3,5-dimethylpiperidinium | CIT-9 | GME | 3 | 10.1002/anie.201707452 | 15.1 | 12
0.02272727 | 0 | 0 | 0 | 0 | 0 | 0 | 0.265 | 0 | 0 | 0 | 20.4 | 0 | 0.178 | 0 | 0.708 | 158 | 0 | 413 | 110 | 30 | GME | N,N-dimethyl-3,5-dimethylpiperidinium | AEI | AEI | 3 | 10.1002/anie.201707452 | 15.1 | 8
0.02 | 0 | 0 | 0 | 0 | 0 | 0 | 0.265 | 0 | 0 | 0 | 20.4 | 0 | 0.178 | 0 | 0.708 | 158 | 0 | 413 | 110 | 30 | GME | N,N-dimethyl-3,5-dimethylpiperidinium | AEI | AEI | 3 | 10.1002/anie.201707452 | 15.1 | 8
0.01666667 | 0 | 0 | 0 | 0 | 0 | 0 | 0.265 | 0 | 0 | 0 | 20.4 | 0 | 0.178 | 0 | 0.708 | 158 | 0 | 413 | 110 | 30 | GME | N,N-dimethyl-3,5-dimethylpiperidinium | AEI | AEI | 3 | 10.1002/anie.201707452 | 15.1 | 8
0.02 | 0 | 0 | 0 | 0 | 0 | 0 | 0.265 | 0 | 0 | 0 | 20.4 | 0 | 0.356 | 0 | 0.886 | 158 | 0 | 413 | 110 | 30 | GME | N,N-dimethyl-3,5-dimethylpiperidinium | ANA | ANA | 3 | 10.1002/anie.201707452 | 19.2 | 8
0.02 | 0 | 0 | 0 | 0 | 0 | 0 | 0.265 | 0 | 0 | 0 | 20.4 | 0 | 0.237 | 0 | 0.767 | 158 | 0 | 413 | 110 | 30 | GME | N,N-dimethyl-3,5-dimethylpiperidinium | ANA | ANA | 3 | 10.1002/anie.201707452 | 19.2 | 8
0.06666667 | 0 | 0 | 0 | 0 | 0 | 0 | 0.265 | 0 | 0 | 0 | 20.4 | 0 | 0.237 | 0 | 0.767 | 158 | 0 | 413 | 110 | 30 | GME | N,N-dimethyl-3,5-dimethylpiperidinium | ANA | ANA | 3 | 10.1002/anie.201707452 | 19.2 | 8
0 | 0 | 0 | 0 | 0 | 0 | 0 | 0.05 | 0 | 0 | 0 | 50 | 0 | 0.1 | 0 | 0.3 | 327 | 0 | 423 | 432 | 0 | GON | 1,1'-(butane-1,4-diyl)bis(2,5-dimethyl-1,4-diazabicyclo[2.2.2]octan-1-ium) | GUS-1 | GON | 1 | 10.1039/B005225F | 17.7 | 12
0 | 0 | 0 | 0 | 0.4285714 | 0 | 0 | 0 | 0 | 0 | 0 | 14.28571 | 0.7142857 | 0.7142857 | 0 | 0.7142857 | 185 | 0 | 433 | 216 | 0 | HOS-1 | 2-ethyl-1-methyl-3-propyl-1H-imidazol-3-ium | HPM-16 | HOS | 3 | 10.1002/anie.202106734 | 14.7 | 12
0 | 0 | 0 | 0 | 0.4992504 | 0 | 0 | 0 | 0 | 0 | 0 | 10.49475 | 0.7496252 | 0.7496252 | 0 | 0.7496252 | 174 | 0 | 448 | 336 | 30 | HOS-2 | 1,1,3,5-tetramethyl piperidinium hydroxide | SCM-25 | HOS | 3 | 10.1021/acs.inorgchem.1c03632 | 14.7 | 12
0.03333333 | 0 | 0 | 0 | 0 | 0 | 0.285 | 0 | 0 | 0 | 0 | 40 | 0 | 0.2 | 0 | 0.3 | 210 | 0 | 443 | 168 | 30 | IFR-1 | N-benzylquinuclidinium | MCM-58 | IFR | 1 | WO/1995/011196 | 17.2 | 12
0.03333333 | 0 | 0 | 0 | 0 | 0 | 0.285 | 0 | 0 | 0 | 0 | 40 | 0 | 0.2 | 0 | 0.3 | 210 | 0 | 443 | 48 | 30 | IFR-1 | N-benzylquinuclidinium | MCM-58 | IFR | 1 | WO/1995/011196 | 17.2 | 12
0.03333333 | 0 | 0 | 0 | 0 | 0 | 0.285 | 0 | 0 | 0 | 0 | 40 | 0 | 0.2 | 0 | 0.3 | 210 | 0 | 443 | 168 | 30 | IFR-1 | N-benzylquinuclidinium | MCM-58 | IFR | 1 | WO/1995/011196 | 17.2 | 12
0.03333333 | 0 | 0 | 0 | 0 | 0 | 0.285 | 0 | 0 | 0 | 0 | 40 | 0 | 0.2 | 0 | 0.3 | 210 | 0 | 443 | 168 | 30 | IFR-1 | N-benzylquinuclidinium | MCM-58 | IFR | 1 | WO/1995/011196 | 17.2 | 12
0.03333333 | 0 | 0 | 0 | 0 | 0 | 0.285 | 0 | 0 | 0 | 0 | 40 | 0 | 0.2 | 0 | 0.3 | 210 | 0 | 443 | 72 | 30 | IFR-1 | N-benzylquinuclidinium | MCM-58 | IFR | 1 | WO/1995/011196 | 17.2 | 12
0.01666667 | 0 | 0 | 0 | 0 | 0 | 0.215 | 0 | 0 | 0 | 0 | 40 | 0 | 0.2 | 0 | 0.3 | 210 | 0 | 443 | 168 | 30 | IFR-1 | N-benzylquinuclidinium | MCM-58 | IFR | 1 | WO/1995/011196 | 17.2 | 12
0.01666667 | 0 | 0 | 0 | 0 | 0 | 0.215 | 0 | 0 | 0 | 0 | 40 | 0 | 0.2 | 0 | 0.3 | 210 | 0 | 443 | 168 | 30 | IFR-1 | N-benzylquinuclidinium | MCM-58 | IFR | 1 | WO/1995/011196 | 17.2 | 12
0.01428571 | 0 | 0 | 0 | 0 | 0 | 0.205 | 0 | 0 | 0 | 0 | 40 | 0 | 0.2 | 0 | 0.3 | 210 | 0 | 443 | 168 | 30 | IFR-1 | N-benzylquinuclidinium | MCM-58 | IFR | 1 | WO/1995/011196 | 17.2 | 12
0 | 0 | 0 | 0 | 0 | 0 | 0 | 0 | 0 | 0 | 0 | 15 | 0.5 | 0.5 | 0 | 0.5 | 210 | 0 | 423 | 216 | 60 | IFR-1 | N-benzylquinuclidinium | ITQ-4 | IFR | 1 | 10.1021/jp980735e | 17.2 | 12
0 | 0 | 0 | 0 | 0 | 0 | 0 | 0 | 0 | 0 | 0 | 15 | 0.5 | 0.5 | 0 | 0.5 | 210 | 0 | 423 | 312 | 60 | IFR-1 | N-benzylquinuclidinium | ITQ-4 | IFR | 1 | 10.1021/jp980735e | 17.2 | 12
0 | 0 | 0 | 0 | 0 | 0 | 0 | 0 | 0 | 0 | 0 | 15 | 0.5 | 0.5 | 0 | 0.5 | 210 | 0 | 448 | 648 | 60 | IFR-1 | N-benzylquinuclidinium | ITQ-4 | IFR | 1 | 10.1021/jp980735e | 17.2 | 12
0 | 0 | 0 | 0 | 0 | 0 | 0 | 0 | 0 | 0 | 0 | 14 | 0.5 | 0.5 | 0 | 0.5 | 210 | 0 | 423 | 312 | 60 | IFR-1 | N-benzylquinuclidinium | ITQ-4 | IFR | 1 | 10.1021/jp980735e | 17.2 | 12
0 | 0 | 0 | 0 | 0 | 0 | 0 | 0 | 0 | 0 | 0 | 6.8 | 0.5 | 0.5 | 0 | 0.5 | 210 | 0 | 408 | 86.4 | 60 | IFR-1 | N-benzylquinuclidinium | ITQ-4 | IFR | 1 | 10.1021/jp980735e | 17.2 | 12
0 | 0 | 0 | 0 | 0 | 0 | 0 | 0 | 0 | 0 | 0 | 4.4 | 0.5 | 0.5 | 0 | 0.5 | 210 | 0 | 448 | 144 | 60 | IFR-1 | N-benzylquinuclidinium | ITQ-4 | IFR | 1 | 10.1021/jp980735e | 17.2 | 12
0 | 0 | 0 | 0 | 0 | 0 | 0 | 0 | 0 | 0 | 0 | 15 | 0.5 | 0.5 | 0 | 0.5 | 210 | 0 | 423 | 288 | 60 | IFR-1 | N-benzylquinuclidinium | ITQ-4 | IFR | 1 | 10.1021/jp980735e | 17.2 | 12
0 | 0 | 0 | 0 | 0 | 0 | 0 | 0 | 0 | 0 | 0 | 5.2 | 0.5 | 0.5 | 0 | 0.5 | 205 | 0 | 448 | 312 | 60 | IFR-2 | N-benzyl-1,4-diazabiciclo[2.2.2]octane | ITQ-4 | IFR | 1 | 10.1021/jp980735e | 17.2 | 12
0 | 0.037 | 0 | 0 | 0 | 0 | 0 | 0.18 | 0 | 0 | 0 | 43.3 | 0 | 0.3 | 0 | 0.3 | 205 | 0 | 423 | 408 | 0 | IFR-2 | N-benzyl-1,4-diazabiciclo[2.2.2]octane | SSZ-42 | IFR | 1 | 10.1002/(SICI)1521-3765(19980710)4:7<1312::AID-CHEM1312>3.0.CO;2-K | 17.2 | 12
0 | 0 | 0 | 0 | 1 | 0 | 0 | 0 | 0 | 0 | 0 | 14 | 1 | 1 | 0 | 1 | 214 | 0 | 423 | 14 | 30 | IFT | tritertbutylmethylphosphonium | ITQ-53 | IFT | 3 | 10.1039/C4CC10317C | 12.1 | 14
0 | 0 | 0 | 0 | 0.612903 | 0 | 0 | 0 | 0 | 0 | 0 | 2.4193545 | 0.4029999 | 0.46774187 | 0 | 0.46774187 | 282 | 0 | 473 | 48 | 0 | ITQ-54 (FD previous excel sheet) | 2,2-dicyclohexylisoindolin-2-ium | ITQ-54 | IFU | 3 | 10.1039/c4sc02577f | 12.1 | 20
0 | 0 | 0 | 0 | 0.4705882 | 0 | 0 | 0 | 0 | 0 | 0 | 1.617647 | 0.338 | 0.3676471 | 0 | 0.3676471 | 282 | 0 | 473 | 48 | 0 | ITQ-54 (FD previous excel sheet) | 2,2-dicyclohexylisoindolin-2-ium | ITQ-54 | IFU | 3 | 10.1039/c4sc02577f | 12.1 | 20
0 | 0.05 | 0 | 0 | 0 | 0 | 0 | 0 | 0 | 0 | 0 | 8.25 | 0 | 0.22 | 0 | 0.44 | 370 | 0 | 325 | 336 | 0 | IFW-1 | 1,4- butanediylbis[tris(dimethylamino)]phosphonium | ITQ-52 | IFW | 3 | 10.1021/ja411915c | 15.8 | 10
0 | 0.025 | 0 | 0 | 0 | 0 | 0 | 0 | 0 | 0 | 0 | 7.875 | 0 | 0.21 | 0 | 0.42 | 370 | 0 | 325 | 336 | 0 | IFW-1 | 1,4- butanediylbis[tris(dimethylamino)]phosphonium | ITQ-52 | IFW | 3 | 10.1021/ja411915c | 15.8 | 10
0 | 0.025 | 0 | 0 | 0 | 0 | 0 | 0 | 0 | 0 | 0 | 7.875 | 0 | 0.21 | 0 | 0.42 | 370 | 0 | 325 | 336 | 0 | IFW-1 | 1,4- butanediylbis[tris(dimethylamino)]phosphonium | ITQ-52 | IFW | 3 | 10.1021/ja411915c | 15.8 | 10
0 | 0.1 | 0 | 0 | 0 | 0 | 0 | 0 | 0 | 0 | 0 | 1.2 | 0 | 0.24 | 0 | 0.48 | 370 | 0 | 325 | 336 | 0 | IFW-1 | 1,4- butanediylbis[tris(dimethylamino)]phosphonium | STF | STF | 1 | 10.1021/ja411915c | 16.9 | 10
0 | 0.1 | 0 | 0 | 0 | 0 | 0 | 0 | 0 | 0 | 0 | 2.4 | 0 | 0.24 | 0 | 0.48 | 370 | 0 | 325 | 336 | 0 | IFW-1 | 1,4- butanediylbis[tris(dimethylamino)]phosphonium | STF | STF | 1 | 10.1021/ja411915c | 16.9 | 10
0 | 0.05 | 0 | 0 | 0 | 0 | 0 | 0 | 0 | 0 | 0 | 2.2 | 0 | 0.22 | 0 | 0.44 | 370 | 0 | 325 | 336 | 0 | IFW-1 | 1,4- butanediylbis[tris(dimethylamino)]phosphonium | STF | STF | 1 | 10.1021/ja411915c | 16.9 | 10
0 | 0.025 | 0 | 0 | 0 | 0 | 0 | 0 | 0 | 0 | 0 | 2.1 | 0 | 0.21 | 0 | 0.42 | 370 | 0 | 325 | 336 | 0 | IFW-1 | 1,4- butanediylbis[tris(dimethylamino)]phosphonium | STF | STF | 1 | 10.1021/ja411915c | 16.9 | 10
0 | 0.035 | 0 | 0 | 0 | 0 | 0 | 0 | 0 | 0 | 0 | 20 | 0.321 | 0.321 | 0 | 0.642 | 319 | 0 | 433 | 1152 | 43 | IFW-2 | 2,6-diethyl-2,6-diisopropyl-1,2,3,3a,4,4a,5,6,7,7a,8,8a-dodecahydro-4,8-ethenopyrrolo[3,4-f]isoindole-2,6-diium | SSZ-87 | IFW | 3 | 10.1021/ja512411b | 15.8 | 10
0.01 | 0 | 0 | 0 | 0 | 0 | 0 | 0 | 0 | 0 | 0 | 7 | 0.5 | 0.25 | 0 | 0.5 | 189 | 0 | 448 | 336 | 30 | IHW-1 | (3aR,3bS,6aR,6bS)-2,2,5,5-tetramethyldecahydrocyclobuta[1,2-c:3,4-c']dipyrrole-2,5-diium | ITQ-32 | IHW | 2 | 10.1021/ja053040h | 18.5 | 8
0.1333333 | 0 | 0 | 0 | 0 | 0 | 0 | 0 | 0 | 0 | 0 | 7 | 0.5 | 0.25 | 0 | 0.5 | 189 | 0 | 448 | 336 | 30 | IHW-1 | (3aR,3bS,6aR,6bS)-2,2,5,5-tetramethyldecahydrocyclobuta[1,2-c:3,4-c']dipyrrole-2,5-diium | ITQ-32 | IHW | 2 | 10.1021/ja053040h | 18.5 | 8
0.04 | 0 | 0 | 0 | 0 | 0 | 0 | 0 | 0 | 0 | 0 | 7 | 0.5 | 0.25 | 0 | 0.5 | 189 | 0 | 448 | 336 | 30 | IHW-1 | (3aR,3bS,6aR,6bS)-2,2,5,5-tetramethyldecahydrocyclobuta[1,2-c:3,4-c']dipyrrole-2,5-diium | ITQ-32 | IHW | 2 | 10.1021/ja053040h | 18.5 | 8
0 | 0 | 0 | 0 | 0 | 0 | 0 | 0 | 0 | 0 | 0 | 7 | 0.54 | 0.54 | 0 | 1.08 | 214 | 0 | 418 | 48 | 30 | IHW-2 | 4-cyclohexyl-1,1-dimethylpiperazin-1-ium | ITQ-32 | IHW | 2 | 10.1021/ja053040h | 18.5 | 8
0.025 | 0 | 0 | 0 | 0 | 0 | 0 | 0.3333333 | 0 | 0 | 0 | 40 | 0 | 0.1666667 | 0 | 0.7333333 | 280 | 0 | 448 | 240 | 0 | IMF | 1,1'-(pentane-1,5-diyl)bis(1-methylpyrrolidin-1-ium) | IM-5 | IMF | 3 | 10.1006/jcat.2001.3469 | 17.5 | 10
0 | 0 | 0 | 0 | 0.2004802 | 0 | 0 | 0 | 0 | 0 | 0 | 8.403361 | 0.6002401 | 0.30012 | 0 | 0.6002401 | 396 | 0 | 448 | 384 | 30 | IRN | 1,4-bis(tri-tert-butyl-l5-phosphanyl)butane | ITQ-49 | IRN | 1 | 10.1021/ja306013k | 15.3 | 8
0 | 0 | 0 | 0 | 1 | 0 | 0 | 0 | 0 | 0 | 0 | 2 | 0.5 | 0.5 | 0 | 0.5 | 160 | 0 | 443 | 72 | 0 | ITQ-44 (FD previous XL sheet) | tetraethylammonium | ITQ-44 | IRR | 3 | 10.1021/acs.chemmater.6b03179 | 11.8 | 18
0 | 0 | 0 | 0 | 1 | 0 | 0 | 0 | 0 | 0 | 0 | 2 | 0.5 | 0.5 | 0 | 0.5 | 160 | 0 | 443 | 72 | 0 | ITQ-44 (FD previous XL sheet) | tetraethylammonium | ITQ-44 | IRR | 3 | 10.1021/acs.chemmater.6b03179 | 11.8 | 18
0 | 0 | 0 | 0 | 4 | 0 | 0 | 0 | 0 | 0 | 0 | 5 | 1.25 | 1.25 | 0 | 1.25 | 160 | 0 | 443 | 72 | 0 | ITQ-44 (FD previous XL sheet) | tetraethylammonium | ITQ-44 | IRR | 3 | 10.1021/acs.chemmater.6b03179 | 11.8 | 18
0 | 0 | 0 | 0 | 4 | 0 | 0 | 0 | 0 | 0 | 0 | 5 | 1.25 | 1.25 | 0 | 1.25 | 160 | 0 | 443 | 72 | 0 | ITQ-44 (FD previous XL sheet) | tetraethylammonium | ITQ-44 | IRR | 3 | 10.1021/acs.chemmater.6b03179 | 11.8 | 18
0 | 0 | 0 | 0 | 4 | 0 | 0 | 0 | 0 | 0 | 0 | 5 | 1.25 | 1.25 | 0 | 1.25 | 160 | 0 | 443 | 72 | 0 | ITQ-44 (FD previous XL sheet) | tetraethylammonium | ITQ-44 | IRR | 3 | 10.1021/acs.chemmater.6b03179 | 11.8 | 18
0 | 0 | 0 | 0 | 4 | 0 | 0 | 0 | 0 | 0 | 0 | 5 | 1.25 | 1.25 | 0 | 1.25 | 215 | 0 | 443 | 72 | 0 | ITQ-44 (FD previous XL sheet) | tetrapropylammonium | ITQ-44 | IRR | 3 | 10.1021/acs.chemmater.6b03179 | 11.8 | 18
0 | 0 | 0 | 0 | 4 | 0 | 0 | 0 | 0 | 0 | 0 | 5 | 1.25 | 1.25 | 0 | 1.25 | 215 | 0 | 443 | 72 | 0 | ITQ-44 (FD previous XL sheet) | tetrapropylammonium | ITQ-44 | IRR | 3 | 10.1021/acs.chemmater.6b03179 | 11.8 | 18
0 | 0 | 0 | 0 | 4 | 0 | 0 | 0 | 0 | 0 | 0 | 5 | 1.25 | 1.25 | 0 | 1.25 | 215 | 0 | 443 | 72 | 0 | ITQ-44 (FD previous XL sheet) | tetrapropylammonium | ITQ-44 | IRR | 3 | 10.1021/acs.chemmater.6b03179 | 11.8 | 18
0 | 0 | 0 | 0 | 4 | 0 | 0 | 0 | 0 | 0 | 0 | 15 | 1.25 | 1.25 | 0 | 1.25 | 215 | 0 | 443 | 72 | 0 | ITQ-44 (FD previous XL sheet) | tetrapropylammonium | ITQ-44 | IRR | 3 | 10.1021/acs.chemmater.6b03179 | 11.8 | 18
0 | 0 | 0 | 0 | 0.4925373 | 0 | 0 | 0 | 0 | 0 | 0 | 1.492537 | 0.3731343 | 0.3731343 | 0 | 0.3731343 | 193 | 0 | 443 | 24 | 0 | ITQ-44 (FD previous XL sheet) | N,N,N-triethylbenzenaminium | ITQ-44 | IRR | 3 | 10.1039/C5RA09942K | 11.8 | 18
0 | 0 | 0 | 0 | 0.4925373 | 0 | 0 | 0 | 0 | 0 | 0 | 1.492537 | 0.3731343 | 0.3731343 | 0 | 0.3731343 | 193 | 0 | 443 | 24 | 0 | ITQ-44 (FD previous XL sheet) | N,N,N-triethylbenzenaminium | ITQ-44 | IRR | 3 | 10.1039/C5RA09942K | 11.8 | 18
0 | 0 | 0 | 0 | 0.4925373 | 0 | 0 | 0 | 0 | 0 | 0 | 1.492537 | 0.3731343 | 0.3731343 | 0 | 0.3731343 | 193 | 0 | 443 | 24 | 0 | ITQ-44 (FD previous XL sheet) | N,N,N-triethylbenzenaminium | ITQ-44 | IRR | 3 | 10.1039/C5RA09942K | 11.8 | 18
0 | 0 | 0 | 0 | 0.4925373 | 0 | 0 | 0 | 0 | 0 | 0 | 1.492537 | 0.3731343 | 0.3731343 | 0 | 0.3731343 | 193 | 0 | 443 | 24 | 0 | ITQ-44 (FD previous XL sheet) | N,N,N-triethylbenzenaminium | ITQ-44 | IRR | 3 | 10.1039/C5RA09942K | 11.8 | 18
0 | 0 | 0 | 0 | 0.4925373 | 0 | 0 | 0 | 0 | 0 | 0 | 1.492537 | 0.3731343 | 0.3731343 | 0 | 0.3731343 | 193 | 0 | 443 | 24 | 0 | ITQ-44 (FD previous XL sheet) | N,N,N-triethylbenzenaminium | ITQ-44 | IRR | 3 | 10.1039/C5RA09942K | 11.8 | 18
0 | 0 | 0 | 0 | 0.5 | 0 | 0 | 0 | 0 | 0 | 0 | 1.5 | 0.25 | 0.25 | 0 | 0.25 | 193 | 0 | 443 | 24 | 0 | ITQ-44 (FD previous XL sheet) | N,N,N-triethylbenzenaminium | ITQ-44 | IRR | 3 | 10.1039/C5RA09942K | 11.8 | 18
0 | 0 | 0 | 0 | 0.5 | 0 | 0 | 0 | 0 | 0 | 0 | 3 | 0.25 | 0.25 | 0 | 0.25 | 193 | 0 | 443 | 24 | 0 | ITQ-44 (FD previous XL sheet) | N,N,N-triethylbenzenaminium | ITQ-44 | IRR | 3 | 10.1039/C5RA09942K | 11.8 | 18
0 | 0 | 0 | 0 | 1 | 0 | 0 | 0 | 0 | 0 | 0 | 2 | 0.25 | 0.25 | 0 | 0.25 | 193 | 0 | 443 | 24 | 0 | ITQ-44 (FD previous XL sheet) | N,N,N-triethylbenzenaminium | ITQ-44 | IRR | 3 | 10.1039/C5RA09942K | 11.8 | 18
0 | 0 | 0 | 0 | 1 | 0 | 0 | 0 | 0 | 0 | 0 | 4 | 0.25 | 0.25 | 0 | 0.25 | 193 | 0 | 443 | 24 | 0 | ITQ-44 (FD previous XL sheet) | N,N,N-triethylbenzenaminium | ITQ-44 | IRR | 3 | 10.1039/C5RA09942K | 11.8 | 18
0 | 0 | 0 | 0 | 0.25 | 0 | 0 | 0 | 0 | 0 | 0 | 3.75 | 0.3125 | 0.3125 | 0 | 0.3125 | 214 | 0 | 448 | 24 | 0 | ITQ-44 (FD previous XL sheet) | (2'R,6'S)-2',6'-dimethylspiro[isoindoline-2,1'-piperidin]-2-ium | ITQ-44 | IRR | 3 | 10.1126/science.1208652 | 11.8 | 18
0 | 0 | 0 | 0 | 0.5 | 0 | 0 | 0 | 0 | 0 | 0 | 4.5 | 0.15 | 0.375 | 0 | 0.375 | 214 | 0 | 448 | 24 | 0 | ITQ-44 (FD previous XL sheet) | (2′‐(R),6′‐(S))‐2′,6′‐dimethylspiro[isoindole‐2,1′‐piperidin‐1′‐ium] | ITQ-44 | IRR | 3 | 10.1002/anie.201001506 | 11.8 | 18
0 | 0 | 0 | 0 | 0.1 | 0 | 0 | 0 | 0 | 0 | 0 | 3.3 | 0.11 | 0.275 | 0 | 0.275 | 214 | 0 | 448 | 24 | 0 | ITQ-44 (FD previous XL sheet) | (2′‐(R),6′‐(S))‐2′,6′‐dimethylspiro[isoindole‐2,1′‐piperidin‐1′‐ium] | ITQ-44 | IRR | 3 | 10.1002/anie.201001506 | 11.8 | 18
0 | 0 | 0 | 0 | 0.5 | 0 | 0 | 0 | 0 | 0 | 0 | 4.5 | 0.15 | 0.375 | 0 | 0.375 | 214 | 0 | 448 | 24 | 0 | ITQ-44 (FD previous XL sheet) | (2′‐(R),6′‐(S))‐2′,6′‐dimethylspiro[isoindole‐2,1′‐piperidin‐1′‐ium] | ITQ-44 | IRR | 3 | 10.1002/anie.201001506 | 11.8 | 18
0 | 0 | 0 | 0 | 0.5 | 0 | 0 | 0 | 0 | 0 | 0 | 4.5 | 0.3 | 0.375 | 0 | 0.375 | 214 | 0 | 448 | 24 | 0 | ITQ-44 (FD previous XL sheet) | (2′‐(R),6′‐(S))‐2′,6′‐dimethylspiro[isoindole‐2,1′‐piperidin‐1′‐ium] | ITQ-44 | IRR | 3 | 10.1002/anie.201001506 | 11.8 | 18
0 | 0 | 0 | 0 | 0.5 | 0 | 0 | 0 | 0 | 0 | 0 | 4.5 | 0.15 | 0.375 | 0 | 0.375 | 228 | 0 | 448 | 168 | 0 | ITQ-44 (FD previous XL sheet) | 3',5'-dimethylspiro[isoindoline-2,1'-piperidin]-2-ium | ITQ-44 | IRR | 3 | dx.doi.org/10.1021/cm201221z | 11.8 | 18
0 | 0 | 0 | 0 | 0.5 | 0 | 0 | 0 | 0 | 0 | 0 | 4.5 | 0.3 | 0.375 | 0 | 0.375 | 228 | 0 | 448 | 168 | 0 | ITQ-44 (FD previous XL sheet) | 3',5'-dimethylspiro[isoindoline-2,1'-piperidin]-2-ium | ITQ-44 | IRR | 3 | dx.doi.org/10.1021/cm201221z | 11.8 | 18
0 | 0 | 0 | 0 | 0.5 | 0 | 0 | 0 | 0 | 0 | 0 | 4.5 | 0.15 | 0.375 | 0 | 0.375 | 218 | 0 | 448 | 168 | 0 | ITQ-44 (FD previous XL sheet) | 2',6'-dimethylspiro[isoindoline-2,1'-piperidin]-2-ium | ITQ-44 | IRR | 3 | dx.doi.org/10.1021/cm201221z | 11.8 | 18
0 | 0 | 0 | 0 | 0.5 | 0 | 0 | 0 | 0 | 0 | 0 | 4.5 | 0.15 | 0.375 | 0 | 0.375 | 218 | 0 | 448 | 168 | 0 | ITQ-44 (FD previous XL sheet) | 2',6'-dimethylspiro[isoindoline-2,1'-piperidin]-2-ium | ITQ-44 | IRR | 3 | dx.doi.org/10.1021/cm201221z | 11.8 | 18
0 | 0 | 0 | 0 | 0.1 | 0 | 0 | 0 | 0 | 0 | 0 | 3.3 | 0.11 | 0.275 | 0 | 0.275 | 218 | 0 | 448 | 168 | 0 | ITQ-44 (FD previous XL sheet) | 2',6'-dimethylspiro[isoindoline-2,1'-piperidin]-2-ium | ITQ-44 | IRR | 3 | dx.doi.org/10.1021/cm201221z | 11.8 | 18
0 | 0 | 0 | 0 | 0.5 | 0 | 0 | 0 | 0 | 0 | 0 | 4.5 | 0.3 | 0.375 | 0 | 0.375 | 218 | 0 | 448 | 168 | 0 | ITQ-44 (FD previous XL sheet) | 2',6'-dimethylspiro[isoindoline-2,1'-piperidin]-2-ium | ITQ-44 | IRR | 3 | dx.doi.org/10.1021/cm201221z | 11.8 | 18
0 | 0 | 0 | 0 | 0.1 | 0 | 0 | 0 | 0 | 0 | 0 | 3.3 | 0.22 | 0.275 | 0 | 0.275 | 218 | 0 | 448 | 168 | 0 | ITQ-44 (FD previous XL sheet) | 2',6'-dimethylspiro[isoindoline-2,1'-piperidin]-2-ium | ITQ-44 | IRR | 3 | dx.doi.org/10.1021/cm201221z | 11.8 | 18
0 | 0 | 0 | 0 | 0.5 | 0 | 0 | 0 | 0 | 0 | 0 | 10.5 | 0.3 | 0.375 | 0 | 0.375 | 218 | 0 | 448 | 168 | 0 | ITQ-44 (FD previous XL sheet) | 2',6'-dimethylspiro[isoindoline-2,1'-piperidin]-2-ium | ITQ-44 | IRR | 3 | dx.doi.org/10.1021/cm201221z | 11.8 | 18
0 | 0 | 0 | 0 | 0.5 | 0 | 0 | 0 | 0 | 0 | 0 | 10.5 | 0.375 | 0.375 | 0 | 0.375 | 218 | 0 | 448 | 168 | 0 | ITQ-44 (FD previous XL sheet) | 2',6'-dimethylspiro[isoindoline-2,1'-piperidin]-2-ium | ITQ-44 | IRR | 3 | dx.doi.org/10.1021/cm201221z | 11.8 | 18
0 | 0 | 0 | 0 | 1 | 0 | 0 | 0 | 0 | 0 | 0 | 3 | 0.6 | 0.6 | 0 | 0.6 | 233 | 0 | 433 | 48 | 0 | ITQ-43 (FD previous Excel sheet) | (41S,7aS,9R,13bS)-9-methyltetradecahydro-1H,5H-dipyrido[2,1-f:3',2',1'-ij][1,6]naphthyridin-9-ium | ITQ-43 | IRT | 3 | 10.1039/C8CC08196D | 11.4 | 28
0 | 0 | 0 | 0 | 1 | 0 | 0 | 0 | 0 | 0 | 0 | 6 | 0.6 | 0.6 | 0 | 0.6 | 233 | 0 | 433 | 48 | 0 | ITQ-43 (FD previous Excel sheet) | (41S,7aS,9R,13bS)-9-methyltetradecahydro-1H,5H-dipyrido[2,1-f:3',2',1'-ij][1,6]naphthyridin-9-ium | ITQ-43 | IRT | 3 | 10.1039/C8CC08196D | 11.4 | 28
0 | 0 | 0 | 0 | 0.5 | 0 | 0 | 0 | 0 | 0 | 0 | 4.5 | 0.45 | 0.45 | 0 | 0.45 | 233 | 0 | 433 | 48 | 0 | ITQ-43 (FD previous Excel sheet) | (41S,7aS,9R,13bS)-9-methyltetradecahydro-1H,5H-dipyrido[2,1-f:3',2',1'-ij][1,6]naphthyridin-9-ium | ITQ-43 | IRT | 3 | 10.1039/C8CC08196D | 11.4 | 28
0 | 0 | 0 | 0 | 0.2 | 0 | 0 | 0 | 0 | 0 | 0 | 1.8 | 0.36 | 0.36 | 0 | 0.36 | 233 | 0 | 433 | 48 | 0 | ITQ-43 (FD previous Excel sheet) | (41S,7aS,9R,13bS)-9-methyltetradecahydro-1H,5H-dipyrido[2,1-f:3',2',1'-ij][1,6]naphthyridin-9-ium | ITQ-43 | IRT | 3 | 10.1039/C8CC08196D | 11.4 | 28
0 | 0 | 0 | 0 | 0.2 | 0 | 0 | 0 | 0 | 0 | 0 | 3.6 | 0.36 | 0.36 | 0 | 0.36 | 233 | 0 | 433 | 48 | 0 | ITQ-43 (FD previous Excel sheet) | (41S,7aS,9R,13bS)-9-methyltetradecahydro-1H,5H-dipyrido[2,1-f:3',2',1'-ij][1,6]naphthyridin-9-ium | ITQ-43 | IRT | 3 | 10.1039/C8CC08196D | 11.4 | 28
0 | 0 | 0 | 0 | 0.25 | 0 | 0 | 0 | 0 | 0 | 0 | 3.75 | 0.3125 | 0.3125 | 0 | 0.3125 | 214 | 0 | 448 | 24 | 0 | ITQ-43 (FD previous Excel sheet) | (2'R,6'S)-2',6'-dimethylspiro[isoindoline-2,1'-piperidin]-2-ium | ITQ-43 | IRT | 3 | 10.1126/science.1208652 | 11.4 | 28
0 | 0 | 0 | 0 | 0.5 | 0 | 0 | 0 | 0 | 0 | 0 | 4.5 | 0.375 | 0.375 | 0 | 0.375 | 214 | 0 | 448 | 24 | 0 | ITQ-43 (FD previous Excel sheet) | (2'R,6'S)-2',6'-dimethylspiro[isoindoline-2,1'-piperidin]-2-ium | ITQ-43 | IRT | 3 | 10.1126/science.1208652 | 11.4 | 28
0 | 0 | 0 | 0 | 0.5 | 0 | 0 | 0 | 0 | 0 | 0 | 4.5 | 0.375 | 0.375 | 0 | 0.375 | 214 | 0 | 448 | 24 | 0 | ITQ-43 (FD previous Excel sheet) | (2'R,6'S)-2',6'-dimethylspiro[isoindoline-2,1'-piperidin]-2-ium | ITQ-43 | IRT | 3 | 10.1126/science.1208652 | 11.4 | 28
0 | 0 | 0 | 0 | 0.25 | 0 | 0 | 0 | 0 | 0 | 0 | 3.75 | 0.3125 | 0.3125 | 0 | 0.3125 | 214 | 0 | 448 | 24 | 0 | ITQ-43 (FD previous Excel sheet) | (2'R,6'S)-2',6'-dimethylspiro[isoindoline-2,1'-piperidin]-2-ium | ITQ-43 | IRT | 3 | 10.1126/science.1208652 | 11.4 | 28
0 | 0 | 0 | 0 | 0.5 | 0 | 0 | 0 | 0 | 0 | 0 | 4.5 | 0.375 | 0.375 | 0 | 0.375 | 214 | 0 | 448 | 24 | 0 | ITQ-43 (FD previous Excel sheet) | (2'R,6'S)-2',6'-dimethylspiro[isoindoline-2,1'-piperidin]-2-ium | ITQ-43 | IRT | 3 | 10.1126/science.1208652 | 11.4 | 28
0 | 0 | 0 | 0 | 0.5 | 0 | 0 | 0 | 0 | 0 | 0 | 4.5 | 0.375 | 0.375 | 0 | 0.375 | 214 | 0 | 448 | 24 | 0 | ITQ-43 (FD previous Excel sheet) | (2′‐(R),6′‐(S))‐2′,6′‐dimethylspiro[isoindole‐2,1′‐piperidin‐1′‐ium] | ITQ-43 | IRT | 3 | 10.1002/anie.201001506 | 11.4 | 28
0 | 0 | 0 | 0 | 0.1 | 0 | 0 | 0 | 0 | 0 | 0 | 3.3 | 0.275 | 0.275 | 0 | 0.275 | 214 | 0 | 448 | 24 | 0 | ITQ-43 (FD previous Excel sheet) | (2′‐(R),6′‐(S))‐2′,6′‐dimethylspiro[isoindole‐2,1′‐piperidin‐1′‐ium] | ITQ-43 | IRT | 3 | 10.1002/anie.201001506 | 11.4 | 28
0 | 0 | 0 | 0 | 0.5 | 0 | 0 | 0 | 0 | 0 | 0 | 4.5 | 0.375 | 0.375 | 0 | 0.375 | 214 | 0 | 448 | 24 | 0 | ITQ-43 (FD previous Excel sheet) | (2′‐(R),6′‐(S))‐2′,6′‐dimethylspiro[isoindole‐2,1′‐piperidin‐1′‐ium] | ITQ-43 | IRT | 3 | 10.1002/anie.201001506 | 11.4 | 28
0 | 0 | 0 | 0 | 0.1 | 0 | 0 | 0 | 0 | 0 | 0 | 3.3 | 0.275 | 0.275 | 0 | 0.275 | 214 | 0 | 448 | 24 | 0 | ITQ-43 (FD previous Excel sheet) | (2′‐(R),6′‐(S))‐2′,6′‐dimethylspiro[isoindole‐2,1′‐piperidin‐1′‐ium] | ITQ-43 | IRT | 3 | 10.1002/anie.201001506 | 11.4 | 28
0 | 0 | 0 | 0 | 0.5 | 0 | 0 | 0 | 0 | 0 | 0 | 4.5 | 0.3 | 0.375 | 0 | 0.375 | 228 | 0 | 448 | 168 | 0 | ITQ-43 (FD previous Excel sheet) | 3',5'-dimethylspiro[isoindoline-2,1'-piperidin]-2-ium | ITQ-43 | IRT | 3 | dx.doi.org/10.1021/cm201221z | 11.4 | 28
0 | 0 | 0 | 0 | 0.5 | 0 | 0 | 0 | 0 | 0 | 0 | 4.5 | 0.375 | 0.375 | 0 | 0.375 | 228 | 0 | 448 | 168 | 0 | ITQ-43 (FD previous Excel sheet) | 3',5'-dimethylspiro[isoindoline-2,1'-piperidin]-2-ium | ITQ-43 | IRT | 3 | dx.doi.org/10.1021/cm201221z | 11.4 | 28
0 | 0 | 0 | 0 | 0.5 | 0 | 0 | 0 | 0 | 0 | 0 | 4.5 | 0.375 | 0.375 | 0 | 0.375 | 218 | 0 | 448 | 168 | 0 | ITQ-43 (FD previous Excel sheet) | 2',6'-dimethylspiro[isoindoline-2,1'-piperidin]-2-ium | ITQ-43 | IRT | 3 | dx.doi.org/10.1021/cm201221z | 11.4 | 28
0 | 0 | 0 | 0 | 0.5 | 0 | 0 | 0 | 0 | 0 | 0 | 4.5 | 0.375 | 0.375 | 0 | 0.375 | 218 | 0 | 448 | 168 | 0 | ITQ-43 (FD previous Excel sheet) | 2',6'-dimethylspiro[isoindoline-2,1'-piperidin]-2-ium | ITQ-43 | IRT | 3 | dx.doi.org/10.1021/cm201221z | 11.4 | 28
0 | 0 | 0 | 0 | 0.1 | 0 | 0 | 0 | 0 | 0 | 0 | 3.3 | 0.275 | 0.275 | 0 | 0.275 | 218 | 0 | 448 | 168 | 0 | ITQ-43 (FD previous Excel sheet) | 2',6'-dimethylspiro[isoindoline-2,1'-piperidin]-2-ium | ITQ-43 | IRT | 3 | dx.doi.org/10.1021/cm201221z | 11.4 | 28
0 | 0 | 0 | 0 | 0.1 | 0 | 0 | 0 | 0 | 0 | 0 | 3.3 | 0.275 | 0.275 | 0 | 0.275 | 218 | 0 | 448 | 168 | 0 | ITQ-43 (FD previous Excel sheet) | 2',6'-dimethylspiro[isoindoline-2,1'-piperidin]-2-ium | ITQ-43 | IRT | 3 | dx.doi.org/10.1021/cm201221z | 11.4 | 28
0 | 0 | 0 | 0 | 1 | 0 | 0 | 0 | 0 | 0 | 0 | 2 | 0.8 | 0.8 | 0 | 0.8 | 205 | 0 | 448 | 336 | 0 | IRY | diethyldiphenylphosphonium | ITQ-40 | IRY | 3 | 10.1073/pnas.1003009107 | 11.1 | 16
0.033 | 0 | 0 | 0 | 1 | 0 | 0 | 0 | 0 | 0 | 0 | 2 | 0.8 | 0.8 | 0 | 0.8 | 205 | 0 | 448 | 336 | 0 | IRY | diethyldiphenylphosphonium | ITQ-40 | IRY | 3 | 10.1073/pnas.1003009107 | 11.1 | 16
0 | 0.033 | 0 | 0 | 1 | 0 | 0 | 0 | 0 | 0 | 0 | 2 | 0.8 | 0.8 | 0 | 0.8 | 205 | 0 | 448 | 336 | 0 | IRY | diethyldiphenylphosphonium | ITQ-40 | IRY | 3 | 10.1073/pnas.1003009107 | 11.1 | 16
0 | 0 | 0 | 0 | 1 | 0 | 0 | 0 | 0 | 0 | 0 | 30 | 0.8 | 0.8 | 0 | 0.8 | 205 | 0 | 448 | 336 | 0 | IRY | diethyldiphenylphosphonium | ITQ-40 | IRY | 3 | 10.1073/pnas.1003009107 | 11.1 | 16
0.033 | 0 | 0 | 0 | 1 | 0 | 0 | 0 | 0 | 0 | 0 | 30 | 0.8 | 0.8 | 0 | 0.8 | 205 | 0 | 448 | 336 | 0 | IRY | diethyldiphenylphosphonium | ITQ-40 | IRY | 3 | 10.1073/pnas.1003009107 | 11.1 | 16
0 | 0.033 | 0 | 0 | 1 | 0 | 0 | 0 | 0 | 0 | 0 | 30 | 0.8 | 0.8 | 0 | 0.8 | 205 | 0 | 448 | 336 | 0 | IRY | diethyldiphenylphosphonium | ITQ-40 | IRY | 3 | 10.1073/pnas.1003009107 | 11.1 | 16
0 | 0 | 0 | 0 | 0.2 | 0 | 0 | 0 | 0 | 0 | 0 | 2 | 0.8 | 0.8 | 0 | 0.8 | 205 | 0 | 448 | 336 | 0 | IRY | diethyldiphenylphosphonium | ITQ-40 | IRY | 3 | 10.1073/pnas.1003009107 | 11.1 | 16
0.033 | 0 | 0 | 0 | 0.2 | 0 | 0 | 0 | 0 | 0 | 0 | 2 | 0.8 | 0.8 | 0 | 0.8 | 205 | 0 | 448 | 336 | 0 | IRY | diethyldiphenylphosphonium | ITQ-40 | IRY | 3 | 10.1073/pnas.1003009107 | 11.1 | 16
0 | 0.033 | 0 | 0 | 0.2 | 0 | 0 | 0 | 0 | 0 | 0 | 2 | 0.8 | 0.8 | 0 | 0.8 | 205 | 0 | 448 | 336 | 0 | IRY | diethyldiphenylphosphonium | ITQ-40 | IRY | 3 | 10.1073/pnas.1003009107 | 11.1 | 16
0.033 | 0 | 0 | 0 | 0.2 | 0 | 0 | 0 | 0 | 0 | 0 | 30 | 0.8 | 0.8 | 0 | 0.8 | 205 | 0 | 448 | 336 | 0 | IRY | diethyldiphenylphosphonium | ITQ-40 | IRY | 3 | 10.1073/pnas.1003009107 | 11.1 | 16
0 | 0.033 | 0 | 0 | 0.2 | 0 | 0 | 0 | 0 | 0 | 0 | 30 | 0.8 | 0.8 | 0 | 0.8 | 205 | 0 | 448 | 336 | 0 | IRY | diethyldiphenylphosphonium | ITQ-40 | IRY | 3 | 10.1073/pnas.1003009107 | 11.1 | 16
0 | 0 | 0 | 0 | 1 | 0 | 0 | 0 | 0 | 0 | 0 | 10 | 0.8 | 0.8 | 0 | 0.8 | 205 | 0 | 448 | 336 | 0 | IRY | diethyldiphenylphosphonium | ITQ-40 | IRY | 3 | 10.1073/pnas.1003009107 | 11.1 | 16
0.033 | 0 | 0 | 0 | 1 | 0 | 0 | 0 | 0 | 0 | 0 | 10 | 0.8 | 0.8 | 0 | 0.8 | 205 | 0 | 448 | 336 | 0 | IRY | diethyldiphenylphosphonium | ITQ-40 | IRY | 3 | 10.1073/pnas.1003009107 | 11.1 | 16
0 | 0.033 | 0 | 0 | 1 | 0 | 0 | 0 | 0 | 0 | 0 | 10 | 0.8 | 0.8 | 0 | 0.8 | 205 | 0 | 448 | 336 | 0 | IRY | diethyldiphenylphosphonium | ITQ-40 | IRY | 3 | 10.1073/pnas.1003009107 | 11.1 | 16
0 | 0 | 0 | 0 | 0 | 0 | 0 | 0 | 0 | 0 | 0 | 4.13 | 0.5 | 0.5 | 0 | 0.5 | 217 | 0 | 423 | 232.8 | 0 | ISV-1 | 1,3,3-trimethylspiro[bicyclo[3.2.1]octane-6,1'-pyrrolidin]-6-ium | ITQ-7 | ISV | 3 | 10.1016/j.crci.2004.10.029 | 15 | 12
0 | 0 | 0 | 0 | 0 | 0 | 0 | 0 | 0 | 0 | 0 | 8.33 | 0.5 | 0.5 | 0 | 0.5 | 217 | 0 | 423 | 232.8 | 0 | ISV-1 | 1,3,3-trimethylspiro[bicyclo[3.2.1]octane-6,1'-pyrrolidin]-6-ium | ITQ-7 | ISV | 3 | 10.1016/j.crci.2004.10.029 | 15 | 12
0 | 0 | 0 | 0 | 0 | 0 | 0 | 0 | 0 | 0 | 0 | 2.97 | 0.5 | 0.5 | 0 | 0.5 | 217 | 0 | 438 | 144 | 0 | ISV-1 | 1,3,3-trimethylspiro[bicyclo[3.2.1]octane-6,1'-pyrrolidin]-6-ium | ITQ-7 | ISV | 3 | 10.1016/j.crci.2004.10.029 | 15 | 12
0 | 0 | 0 | 0 | 0 | 0 | 0 | 0 | 0 | 0 | 0 | 3.92 | 0.5 | 0.5 | 0 | 0.5 | 217 | 0 | 438 | 144 | 0 | ISV-1 | 1,3,3-trimethylspiro[bicyclo[3.2.1]octane-6,1'-pyrrolidin]-6-ium | ITQ-7 | ISV | 3 | 10.1016/j.crci.2004.10.029 | 15 | 12
0 | 0 | 0 | 0 | 0 | 0 | 0 | 0 | 0 | 0 | 0 | 4.64 | 0.5 | 0.5 | 0 | 0.5 | 217 | 0 | 438 | 144 | 0 | ISV-1 | 1,3,3-trimethylspiro[bicyclo[3.2.1]octane-6,1'-pyrrolidin]-6-ium | ITQ-7 | ISV | 3 | 10.1016/j.crci.2004.10.029 | 15 | 12
0 | 0 | 0 | 0 | 0 | 0 | 0 | 0 | 0 | 0 | 0 | 8.33 | 0.5 | 0.5 | 0 | 0.5 | 217 | 0 | 438 | 144 | 0 | ISV-1 | 1,3,3-trimethylspiro[bicyclo[3.2.1]octane-6,1'-pyrrolidin]-6-ium | ITQ-7 | ISV | 3 | 10.1016/j.crci.2004.10.029 | 15 | 12
0 | 0 | 0 | 0 | 0 | 0 | 0 | 0 | 0 | 0 | 0 | 3.45 | 0.5 | 0.5 | 0 | 0.5 | 217 | 0 | 443 | 153.6 | 0 | ISV-1 | 1,3,3-trimethylspiro[bicyclo[3.2.1]octane-6,1'-pyrrolidin]-6-ium | ITQ-7 | ISV | 3 | 10.1016/j.crci.2004.10.029 | 15 | 12
0 | 0 | 0 | 0 | 1 | 0 | 0 | 0 | 0 | 0 | 0 | 6 | 0.4 | 0.5 | 0 | 0.5 | 231 | 0 | 443 | 24 | 0 | ITQ-7(FD Previous excel sheet) | 3',4'-dihydro-1'H-spiro[isoindoline-2,2'-isoquinolin]-2-ium | ITQ-7 | ISV | 3 | 10.1016/j.micromeso.2012.06.036 | 15 | 12
0 | 0 | 0 | 0 | 0.2 | 0 | 0 | 0 | 0 | 0 | 0 | 4.8 | 0.6 | 0.6 | 0 | 0.6 | 237 | 0 | 423 | 48 | 0 | ITQ-7(FD Previous excel sheet) | 4-isopropyl-2,2,7-trimethyl-2,3,3a,4,7,7a-hexahydro-1H-4,7-ethanoisoindol-2-ium | ITQ-7 | ISV | 3 | 10.1021/cm049912g | 15 | 12
0 | 0 | 0 | 0 | 0.2 | 0 | 0 | 0 | 0 | 0 | 0 | 4.8 | 0.6 | 0.6 | 0 | 0.6 | 237 | 0 | 423 | 480 | 0 | ITQ-7(FD Previous excel sheet) | 4-isopropyl-2,2,7-trimethyl-2,3,3a,4,7,7a-hexahydro-1H-4,7-ethanoisoindol-2-ium | ITQ-7 | ISV | 3 | 10.1021/cm049912g | 15 | 12
0 | 0 | 0 | 0 | 0.1 | 0 | 0 | 0 | 0 | 0 | 0 | 4.4 | 0.55 | 0.55 | 0 | 0.55 | 237 | 0 | 423 | 48 | 0 | ITQ-7(FD Previous excel sheet) | 4-isopropyl-2,2,7-trimethyl-2,3,3a,4,7,7a-hexahydro-1H-4,7-ethanoisoindol-2-ium | ITQ-7 | ISV | 3 | 10.1021/cm049912g | 15 | 12
0 | 0 | 0 | 0 | 0.1 | 0 | 0 | 0 | 0 | 0 | 0 | 4.4 | 0.55 | 0.55 | 0 | 0.55 | 237 | 0 | 423 | 432 | 0 | ITQ-7(FD Previous excel sheet) | 4-isopropyl-2,2,7-trimethyl-2,3,3a,4,7,7a-hexahydro-1H-4,7-ethanoisoindol-2-ium | ITQ-7 | ISV | 3 | 10.1021/cm049912g | 15 | 12
0 | 0 | 0 | 0 | 0.05 | 0 | 0 | 0 | 0 | 0 | 0 | 4.2 | 0.525 | 0.525 | 0 | 0.525 | 237 | 0 | 423 | 96 | 0 | ITQ-7(FD Previous excel sheet) | 4-isopropyl-2,2,7-trimethyl-2,3,3a,4,7,7a-hexahydro-1H-4,7-ethanoisoindol-2-ium | ITQ-7 | ISV | 3 | 10.1021/cm049912g | 15 | 12
0 | 0 | 0 | 0 | 0.05 | 0 | 0 | 0 | 0 | 0 | 0 | 4.2 | 0.525 | 0.525 | 0 | 0.525 | 237 | 0 | 423 | 456 | 0 | ITQ-7(FD Previous excel sheet) | 4-isopropyl-2,2,7-trimethyl-2,3,3a,4,7,7a-hexahydro-1H-4,7-ethanoisoindol-2-ium | ITQ-7 | ISV | 3 | 10.1021/cm049912g | 15 | 12
0 | 0 | 0 | 0 | 0.02 | 0 | 0 | 0 | 0 | 0 | 0 | 4.08 | 0.51 | 0.51 | 0 | 0.51 | 237 | 0 | 423 | 336 | 0 | ITQ-7(FD Previous excel sheet) | 4-isopropyl-2,2,7-trimethyl-2,3,3a,4,7,7a-hexahydro-1H-4,7-ethanoisoindol-2-ium | ITQ-7 | ISV | 3 | 10.1021/cm049912g | 15 | 12
0 | 0 | 0 | 0 | 0.02 | 0 | 0 | 0 | 0 | 0 | 0 | 4.08 | 0.51 | 0.51 | 0 | 0.51 | 237 | 0 | 423 | 720 | 0 | ITQ-7(FD Previous excel sheet) | 4-isopropyl-2,2,7-trimethyl-2,3,3a,4,7,7a-hexahydro-1H-4,7-ethanoisoindol-2-ium | ITQ-7 | ISV | 3 | 10.1021/cm049912g | 15 | 12
0.04 | 0 | 0 | 0 | 0.2 | 0 | 0 | 0 | 0 | 0 | 0 | 8.7 | 0.65 | 0.65 | 0 | 0.65 | 238 | 0 | 448 | 144 | 0 | ITQ-7(FD Previous excel sheet) | 1-butyl-1-cyclohexylpyrrolidin-1-ium | ITQ-7 | ISV | 3 | 10.1016/j.micromeso.2010.10.050 | 15 | 12
0 | 0 | 0 | 0 | 0 | 0 | 0 | 0 | 0 | 0 | 0 | 7.7 | 0.5 | 0.5 | 0 | 0.5 | 191 | 0 | 423 | 456 | 60 | ITE-1 | 1,3,3,6,6-pentamethyl-6-azabicyclo[3.2.1]octan-6-ium | ITQ-3 | ITE | 2 | 10.1002/anie.199726591 | 15.7 | 8
0.0165 | 0 | 0 | 0 | 0 | 0 | 0 | 0.05 | 0 | 0 | 0 | 40 | 0 | 0.1 | 0 | 0.2 | 188 | 0 | 448 | 140 | 0 | ITE-2 | 1-azoniatricyclo[4.4.4.01;6]tetradecane | MU-14 | ITE | 2 | 10.1016/S1387-1811(99)00292-9 | 15.7 | 8
0.011 | 0 | 0 | 0 | 0 | 0 | 0 | 0.05 | 0 | 0 | 0 | 26 | 0 | 0.1 | 0 | 0.2 | 188 | 0 | 448 | 146 | 0 | ITE-2 | 1-azoniatricyclo[4.4.4.01;6]tetradecane | MU-14 | ITE | 2 | 10.1016/S1387-1811(99)00292-9 | 15.7 | 8
0.0165 | 0 | 0 | 0 | 0 | 0 | 0 | 0.05 | 0 | 0 | 0 | 26 | 0 | 0.1 | 0 | 0.2 | 188 | 0 | 448 | 140 | 0 | ITE-2 | 1-azoniatricyclo[4.4.4.01;6]tetradecane | MU-14 | ITE | 2 | 10.1016/S1387-1811(99)00292-9 | 15.7 | 8
0.025 | 0 | 0 | 0 | 0 | 0 | 0 | 0.05 | 0 | 0 | 0 | 26 | 0 | 0.1 | 0 | 0.2 | 188 | 0 | 448 | 210 | 0 | ITE-2 | 1-azoniatricyclo[4.4.4.01;6]tetradecane | MU-14 | ITE | 2 | 10.1016/S1387-1811(99)00292-9 | 15.7 | 8
0.033 | 0 | 0 | 0 | 0 | 0 | 0 | 0.05 | 0 | 0 | 0 | 26 | 0 | 0.1 | 0 | 0.2 | 188 | 0 | 448 | 210 | 0 | ITE-2 | 1-azoniatricyclo[4.4.4.01;6]tetradecane | MU-14 | ITE | 2 | 10.1016/S1387-1811(99)00292-9 | 15.7 | 8
0 | 0.01333333 | 0 | 0 | 0.3333333 | 0 | 0 | 0 | 0 | 0 | 0 | 26.66667 | 0 | 0.3333333 | 0 | 0.6666667 | 214 | 0 | 448 | 336 | 0 | ITG | 1,1-dimethyl-4-(1-methylpyrrolidin-1-ium-1-yl)piperidin-1-ium | ITQ-38 | ITG | 3 | 10.1021/ja301082n | 16.6 | 12
0 | 0 | 0 | 0 | 0 | 0 | 0 | 0 | 0 | 0 | 0 | 7 | 0.56 | 0.28 | 0 | 0.56 | 258 | 0 | 408 | 672 | 60 | AFT-1-12 | hexamethonium | ITQ-13 | ITH | 3 | US 6,471,941 B1 | 17.4 | 10
0 | 0 | 0 | 0 | 0 | 0 | 0 | 0 | 0 | 0 | 0 | 7 | 0.56 | 0.28 | 0 | 0.56 | 258 | 0 | 408 | 144 | 60 | AFT-1-12 | hexamethonium | ITQ-13 | ITH | 3 | US 6,471,941 B1 | 17.4 | 10
0 | 0 | 0 | 0 | 0 | 0 | 0 | 0 | 0 | 0 | 0 | 7 | 0.56 | 0.28 | 0 | 0.56 | 258 | 0 | 408 | 240 | 60 | AFT-1-12 | hexamethonium | ITQ-13 | ITH | 3 | US 6,471,941 B1 | 17.4 | 10
0 | 0 | 0 | 0 | 0 | 0 | 0 | 0 | 0 | 0 | 0 | 7 | 0.56 | 0.28 | 0 | 0.56 | 258 | 0 | 408 | 504 | 60 | AFT-1-12 | hexamethonium | ITQ-13 | ITH | 3 | US 6,471,941 B1 | 17.4 | 10
0 | 0 | 0 | 0 | 0 | 0 | 0 | 0 | 0 | 0 | 0 | 7 | 0.56 | 0.28 | 0 | 0.56 | 258 | 0 | 408 | 312 | 60 | AFT-1-12 | hexamethonium | ITQ-13 | ITH | 3 | US 6,471,941 B1 | 17.4 | 10
0 | 0 | 0 | 0 | 0 | 0 | 0 | 0 | 0 | 0 | 0 | 7 | 0.56 | 0.28 | 0 | 0.56 | 258 | 0 | 408 | 408 | 60 | AFT-1-12 | hexamethonium | ITQ-13 | ITH | 3 | US 6,471,941 B1 | 17.4 | 10
0 | 0 | 0 | 0 | 0 | 0 | 0 | 0 | 0 | 0 | 0 | 4 | 0.56 | 0.28 | 0 | 0.56 | 258 | 0 | 408 | 348 | 60 | AFT-1-12 | hexamethonium | ITQ-13 | ITH | 3 | US 6,471,941 B1 | 17.4 | 10
0 | 0 | 0 | 0 | 0 | 0 | 0 | 0 | 0 | 0 | 0 | 10 | 0.56 | 0.28 | 0 | 0.56 | 258 | 0 | 408 | 504 | 60 | AFT-1-12 | hexamethonium | ITQ-13 | ITH | 3 | US 6,471,941 B1 | 17.4 | 10
0 | 0.01 | 0 | 0 | 0 | 0 | 0 | 0 | 0 | 0 | 0 | 7 | 0.64 | 0.29 | 0 | 0.58 | 258 | 0 | 408 | 504 | 60 | AFT-1-12 | hexamethonium | ITQ-13 | ITH | 3 | US 6,471,941 B1 | 17.4 | 10
0 | 0.005555556 | 0 | 0 | 0 | 0 | 0 | 0 | 0 | 0 | 0 | 7 | 0.64 | 0.29 | 0 | 0.58 | 258 | 0 | 408 | 168 | 60 | AFT-1-12 | hexamethonium | ITQ-13 | ITH | 3 | US 6,471,941 B1 | 17.4 | 10
0 | 0.006756757 | 0 | 0 | 0 | 0 | 0 | 0 | 0 | 0 | 0 | 7 | 0.64 | 0.29 | 0 | 0.58 | 258 | 0 | 408 | 336 | 60 | AFT-1-12 | hexamethonium | ITQ-13 | ITH | 3 | US 6,471,941 B1 | 17.4 | 10
0 | 0.007042254 | 0 | 0 | 0 | 0 | 0 | 0 | 0 | 0 | 0 | 7 | 0.64 | 0.29 | 0 | 0.58 | 258 | 0 | 408 | 504 | 60 | AFT-1-12 | hexamethonium | ITQ-13 | ITH | 3 | US 6,471,941 B1 | 17.4 | 10
0 | 0 | 0 | 0 | 0 | 0 | 0 | 0 | 0 | 0 | 0 | 5 | 0.5 | 0.25 | 0 | 0.5 | 258 | 0 | 443 | 168 | 60 | AFT-1-12 | hexamethonium | IM7 | ITH | 3 | 10.1016/S0167-2991(04)80813-9 | 17.4 | 10
0 | 0 | 0 | 0 | 0 | 0 | 0 | 0 | 0 | 0 | 0 | 5 | 0.5 | 0.25 | 0 | 0.5 | 258 | 0 | 473 | 96 | 60 | AFT-1-12 | hexamethonium | IM7 | ITH | 3 | 10.1016/S0167-2991(04)80813-9 | 17.4 | 10
0 | 0 | 0 | 0 | 0 | 0 | 0 | 0 | 0 | 0 | 0 | 10 | 0.5 | 0.25 | 0 | 0.5 | 258 | 0 | 443 | 168 | 60 | AFT-1-12 | hexamethonium | ZSM-48 | MRE | 1 | 10.1016/S0167-2991(04)80813-9 | 19.7 | 10
0 | 0 | 0 | 0 | 0 | 0 | 0 | 0 | 0 | 0 | 0 | 5 | 0.5 | 0.25 | 0 | 0.5 | 258 | 0 | 473 | 96 | 60 | AFT-1-12 | hexamethonium | ZSM-48 | MRE | 1 | 10.1016/S0167-2991(04)80813-9 | 19.7 | 10
0 | 0 | 0 | 0 | 0.03305785 | 0 | 0 | 0 | 0 | 0 | 0 | 5.165289 | 0.5165289 | 0.2582645 | 0 | 0.5165289 | 258 | 0 | 443 | 120 | 60 | AFT-1-12 | hexamethonium | IM7 | ITH | 3 | 10.1016/S0167-2991(04)80813-9 | 17.4 | 10
0 | 0 | 0 | 0 | 0.1013216 | 0 | 0 | 0 | 0 | 0 | 0 | 5.506608 | 0.5506608 | 0.2753304 | 0 | 0.5506608 | 258 | 0 | 443 | 120 | 60 | AFT-1-12 | hexamethonium | IM7 | ITH | 3 | 10.1016/S0167-2991(04)80813-9 | 17.4 | 10
0 | 0 | 0 | 0 | 0.01265823 | 0 | 0 | 0 | 0 | 0 | 0 | 5.063291 | 0.5063291 | 0.2531646 | 0 | 0.5063291 | 258 | 0 | 443 | 120 | 60 | AFT-1-12 | hexamethonium | IM7 | ITH | 3 | 10.1016/S0167-2991(04)80813-9 | 17.4 | 10
0 | 0 | 0 | 0 | 0.25 | 0 | 0 | 0 | 0 | 0 | 0 | 6.25 | 0.625 | 0.3125 | 0 | 0.625 | 258 | 0 | 443 | 120 | 60 | AFT-1-12 | hexamethonium | BEC | BEC | 3 | 10.1016/S0167-2991(04)80813-9 | 15.1 | 12
0 | 0 | 0 | 0 | 1 | 0 | 0 | 0 | 0 | 0 | 0 | 10 | 1 | 0.5 | 0 | 1 | 258 | 0 | 443 | 120 | 60 | AFT-1-12 | hexamethonium | IM10 | UOZ | 0 | 10.1016/S0167-2991(04)80813-9 | 19.5 | 6
0 | 0 | 0 | 0 | 0.1 | 0 | 0 | 0 | 0 | 0 | 0 | 5.5 | 0 | 0.275 | 0 | 0.55 | 258 | 0 | 448 | 600 | 60 | AFT-1-12 | hexamethonium | ITQ-13 | ITH | 3 | 10.1016/j.jcat.2005.11.038 | 17.4 | 10
0 | 0 | 0 | 0 | 0.1 | 0 | 0 | 0 | 0 | 0 | 0 | 5.5 | 0.077 | 0.275 | 0 | 0.55 | 258 | 0 | 448 | 240 | 60 | AFT-1-12 | hexamethonium | ITQ-13 | ITH | 3 | 10.1016/j.jcat.2005.11.038 | 17.4 | 10
0 | 0 | 0 | 0 | 0.1 | 0 | 0 | 0 | 0 | 0 | 0 | 5.5 | 0.55 | 0.275 | 0 | 0.55 | 258 | 0 | 448 | 120 | 60 | AFT-1-12 | hexamethonium | ITQ-13 | ITH | 3 | 10.1016/j.jcat.2005.11.038 | 17.4 | 10
0 | 0 | 0 | 0 | 0.1 | 0 | 0 | 0 | 0 | 0 | 0 | 5.5 | 0.55 | 0.275 | 0 | 0.55 | 258 | 0 | 448 | 240 | 60 | AFT-1-12 | hexamethonium | ITQ-13 | ITH | 3 | 10.1016/j.jcat.2005.11.038 | 17.4 | 10
0 | 0 | 0 | 0 | 0.05 | 0 | 0 | 0 | 0 | 0 | 0 | 5.25 | 0 | 0.2625 | 0 | 0.525 | 258 | 0 | 448 | 600 | 60 | AFT-1-12 | hexamethonium | ITQ-13 | ITH | 3 | 10.1016/j.jcat.2005.11.038 | 17.4 | 10
0 | 0 | 0 | 0 | 0.05 | 0 | 0 | 0 | 0 | 0 | 0 | 5.25 | 0.525 | 0.2625 | 0 | 0.525 | 258 | 0 | 448 | 120 | 60 | AFT-1-12 | hexamethonium | ITQ-13 | ITH | 3 | 10.1016/j.jcat.2005.11.038 | 17.4 | 10
0 | 0 | 0 | 0 | 0.05 | 0 | 0 | 0 | 0 | 0 | 0 | 5.25 | 0.525 | 0.2625 | 0 | 0.525 | 258 | 0 | 448 | 240 | 60 | AFT-1-12 | hexamethonium | ITQ-13 | ITH | 3 | 10.1016/j.jcat.2005.11.038 | 17.4 | 10
0 | 0 | 0 | 0 | 0.1 | 0 | 0 | 0 | 0 | 0 | 0 | 5.5 | 0 | 0.275 | 0 | 0.55 | 258 | 0 | 448 | 600 | 60 | AFT-1-12 | hexamethonium | ITQ-13 | ITH | 3 | 10.1016/j.jcat.2005.11.038 | 17.4 | 10
0 | 0 | 0 | 0 | 0 | 0 | 0 | 0 | 0 | 0 | 0 | 5 | 0.5 | 0.25 | 0 | 0.5 | 258 | 0 | 448 | 120 | 60 | AFT-1-12 | hexamethonium | ITQ-13 | ITH | 3 | 10.1016/j.jcat.2005.11.038 | 17.4 | 10
0 | 0 | 0 | 0 | 0 | 0 | 0 | 0 | 0 | 0 | 0 | 5 | 0.5 | 0.25 | 0 | 0.5 | 258 | 0 | 448 | 168 | 60 | AFT-1-12 | hexamethonium | ITQ-13 | ITH | 3 | 10.1016/j.jcat.2005.11.038 | 17.4 | 10
0 | 0 | 0 | 0 | 0.0989011 | 0 | 0 | 0 | 0 | 0 | 0 | 7.692308 | 0.3296703 | 0.1648352 | 0 | 0.3296703 | 213 | 0 | 448 | 144 | 30 | ITR | propane-1,3-bis(trimethylphosphonium) | ITQ-34 | ITR | 3 | 10.1021/ja806903c | 17.4 | 10
0 | 0 | 0 | 0 | 0.25 | 0 | 0 | 0 | 0 | 0 | 0 | 3.75 | 0.3125 | 0.3125 | 0 | 0.3125 | 298 | 0 | 443 | 72 | 0 | ITQ-33(FD Previous excel sheet) | tetrabutylammonium | ITQ-33 | ITT | 3 | 10.1021/acs.chemmater.6b03179 | 12.8 | 18
0.03676471 | 0 | 0 | 0 | 0.25 | 0 | 0 | 0 | 0 | 0 | 0 | 3.75 | 0.3125 | 0.3125 | 0 | 0.3125 | 298 | 0 | 443 | 72 | 0 | ITQ-33(FD Previous excel sheet) | tetrabutylammonium | ITQ-33 | ITT | 3 | 10.1021/acs.chemmater.6b03179 | 12.8 | 18
0.1102941 | 0 | 0 | 0 | 0.25 | 0 | 0 | 0 | 0 | 0 | 0 | 3.75 | 0.3125 | 0.3125 | 0 | 0.3125 | 298 | 0 | 443 | 72 | 0 | ITQ-33(FD Previous excel sheet) | tetrabutylammonium | ITQ-33 | ITT | 3 | 10.1021/acs.chemmater.6b03179 | 12.8 | 18
0.1838235 | 0 | 0 | 0 | 0.25 | 0 | 0 | 0 | 0 | 0 | 0 | 3.75 | 0.3125 | 0.3125 | 0 | 0.3125 | 298 | 0 | 443 | 72 | 0 | ITQ-33(FD Previous excel sheet) | tetrabutylammonium | ITQ-33 | ITT | 3 | 10.1021/acs.chemmater.6b03179 | 12.8 | 18
0 | 0 | 0 | 0 | 1 | 0 | 0 | 0 | 0 | 0 | 0 | 6 | 0.5 | 0.5 | 0 | 0.5 | 298 | 0 | 443 | 72 | 0 | ITQ-33(FD Previous excel sheet) | tetrabutylammonium | ITQ-33 | ITT | 3 | 10.1021/acs.chemmater.6b03179 | 12.8 | 18
0.05 | 0 | 0 | 0 | 1 | 0 | 0 | 0 | 0 | 0 | 0 | 6 | 0.5 | 0.5 | 0 | 0.5 | 298 | 0 | 443 | 72 | 0 | ITQ-33(FD Previous excel sheet) | tetrabutylammonium | ITQ-33 | ITT | 3 | 10.1021/acs.chemmater.6b03179 | 12.8 | 18
0.15 | 0 | 0 | 0 | 1 | 0 | 0 | 0 | 0 | 0 | 0 | 6 | 0.5 | 0.5 | 0 | 0.5 | 298 | 0 | 443 | 72 | 0 | ITQ-33(FD Previous excel sheet) | tetrabutylammonium | ITQ-33 | ITT | 3 | 10.1021/acs.chemmater.6b03179 | 12.8 | 18
0.25 | 0 | 0 | 0 | 1 | 0 | 0 | 0 | 0 | 0 | 0 | 6 | 0.5 | 0.5 | 0 | 0.5 | 298 | 0 | 443 | 72 | 0 | ITQ-33(FD Previous excel sheet) | tetrabutylammonium | ITQ-33 | ITT | 3 | 10.1021/acs.chemmater.6b03179 | 12.8 | 18
0 | 0 | 0 | 0 | 4 | 0 | 0 | 0 | 0 | 0 | 0 | 15 | 1.25 | 1.25 | 0 | 1.25 | 298 | 0 | 443 | 72 | 0 | ITQ-33(FD Previous excel sheet) | tetrabutylammonium | ITQ-33 | ITT | 3 | 10.1021/acs.chemmater.6b03179 | 12.8 | 18
0.03676471 | 0 | 0 | 0 | 4 | 0 | 0 | 0 | 0 | 0 | 0 | 15 | 1.25 | 1.25 | 0 | 1.25 | 298 | 0 | 443 | 72 | 0 | ITQ-33(FD Previous excel sheet) | tetrabutylammonium | ITQ-33 | ITT | 3 | 10.1021/acs.chemmater.6b03179 | 12.8 | 18
0.1102941 | 0 | 0 | 0 | 4 | 0 | 0 | 0 | 0 | 0 | 0 | 15 | 1.25 | 1.25 | 0 | 1.25 | 298 | 0 | 443 | 72 | 0 | ITQ-33(FD Previous excel sheet) | tetrabutylammonium | ITQ-33 | ITT | 3 | 10.1021/acs.chemmater.6b03179 | 12.8 | 18
0.1838235 | 0 | 0 | 0 | 4 | 0 | 0 | 0 | 0 | 0 | 0 | 15 | 1.25 | 1.25 | 0 | 1.25 | 298 | 0 | 443 | 72 | 0 | ITQ-33(FD Previous excel sheet) | tetrabutylammonium | ITQ-33 | ITT | 3 | 10.1021/acs.chemmater.6b03179 | 12.8 | 18
0 | 0.03 | 0 | 0 | 0.5 | 0 | 0 | 0 | 0 | 0 | 0 | 4.5 | 0 | 0.375 | 0 | 0.45 | 258 | 0 | 448 | 336 | 0 | ITQ-33(FD Previous excel sheet) | N1,N1,N1,N6,N6,N6-hexamethylhexane-1,6-diaminium | ITQ-33 | ITT | 3 | 10.1038/nature05238 | 12.8 | 18
0 | 0.075 | 0 | 0 | 0.5 | 0 | 0 | 0 | 0 | 0 | 0 | 4.5 | 0 | 0.375 | 0 | 0.45 | 258 | 0 | 448 | 336 | 0 | ITQ-33(FD Previous excel sheet) | N1,N1,N1,N6,N6,N6-hexamethylhexane-1,6-diaminium | ITQ-33 | ITT | 3 | 10.1038/nature05238 | 12.8 | 18
0.0375 | 0 | 0 | 0 | 0.5 | 0 | 0 | 0 | 0 | 0 | 0 | 4.5 | 0.45 | 0.375 | 0 | 0.45 | 258 | 0 | 448 | 336 | 0 | ITQ-33(FD Previous excel sheet) | N1,N1,N1,N6,N6,N6-hexamethylhexane-1,6-diaminium | ITQ-33 | ITT | 3 | 10.1038/nature05238 | 12.8 | 18
0.03731343 | 0 | 0 | 0 | 0.4925373 | 0 | 0 | 0 | 0 | 0 | 0 | 2.238806 | 0.4477612 | 0.224 | 0 | 0.448 | 258 | 0 | 443 | 5 | 0 | ITQ-33(FD Previous excel sheet) | N1,N1,N1,N6,N6,N6-hexamethylhexane-1,6-diaminium | ITQ-33 | ITT | 3 | 10.1016/j.jcat.2007.12.003 | 12.8 | 18
0 | 0 | 0 | 0 | 1 | 0 | 0 | 0 | 0 | 0 | 0 | 3 | 0.5 | 0.5 | 0 | 0.5 | 200 | 0 | 423 | 360 | 0 | ITQ-37(FD prevous excel sheet) | 1-methyl-3-(2-methylbenzyl)-1H-imidazol-3-ium | ITQ-37 | ITV | 3 | 10.1002/chem.201602419 | 10.5 | 30
0 | 0 | 0 | 0 | 1 | 0 | 0 | 0 | 0 | 0 | 0 | 5 | 0.5 | 0.5 | 0 | 0.5 | 200 | 0 | 423 | 360 | 0 | ITQ-37(FD prevous excel sheet) | 1-methyl-3-(2-methylbenzyl)-1H-imidazol-3-ium | ITQ-37 | ITV | 3 | 10.1002/chem.201602419 | 10.5 | 30
0 | 0 | 0 | 0 | 1 | 0 | 0 | 0 | 0 | 0 | 0 | 3 | 0.5 | 0.1666667 | 0 | 0.5 | 368 | 0 | 423 | 1080 | 0 | ITQ-37(FD prevous excel sheet) | 3,3',3''-((2,4,6-trimethylbenzene-1,3,5-triyl)tris(methylene))tris(1-methyl-1H-imidazol-3-ium) | ITQ-37 | ITV | 3 | 10.1039/c5ce02312b | 10.5 | 30
0 | 0 | 0 | 0 | 1 | 0 | 0 | 0 | 0 | 0 | 0 | 3 | 0.5 | 0.1666667 | 0 | 0.5 | 368 | 0 | 448 | 1080 | 0 | ITQ-37(FD prevous excel sheet) | 3,3',3''-((2,4,6-trimethylbenzene-1,3,5-triyl)tris(methylene))tris(1-methyl-1H-imidazol-3-ium) | ITQ-37 | ITV | 3 | 10.1039/c5ce02312b | 10.5 | 30
0 | 0 | 0 | 0 | 1 | 0 | 0 | 0 | 0 | 0 | 0 | 3 | 1 | 0.3333333 | 0 | 1 | 368 | 0 | 423 | 1080 | 0 | ITQ-37(FD prevous excel sheet) | 3,3',3''-((2,4,6-trimethylbenzene-1,3,5-triyl)tris(methylene))tris(1-methyl-1H-imidazol-3-ium) | ITQ-37 | ITV | 3 | 10.1039/c5ce02312b | 10.5 | 30
0 | 0 | 0 | 0 | 1 | 0 | 0 | 0 | 0 | 0 | 0 | 5 | 1 | 0.3333333 | 0 | 1 | 368 | 0 | 423 | 1080 | 0 | ITQ-37(FD prevous excel sheet) | 3,3',3''-((2,4,6-trimethylbenzene-1,3,5-triyl)tris(methylene))tris(1-methyl-1H-imidazol-3-ium) | ITQ-37 | ITV | 3 | 10.1039/c5ce02312b | 10.5 | 30
0 | 0 | 0 | 0 | 0.5 | 0 | 0 | 0 | 0 | 0 | 0 | 3 | 1 | 0.3333333 | 0 | 1 | 368 | 0 | 423 | 1080 | 0 | ITQ-37(FD prevous excel sheet) | 3,3',3''-((2,4,6-trimethylbenzene-1,3,5-triyl)tris(methylene))tris(1-methyl-1H-imidazol-3-ium) | ITQ-37 | ITV | 3 | 10.1039/c5ce02312b | 10.5 | 30
0 | 0 | 0 | 0 | 0.5 | 0 | 0 | 0 | 0 | 0 | 0 | 5 | 1 | 0.3333333 | 0 | 1 | 368 | 0 | 423 | 1080 | 0 | ITQ-37(FD prevous excel sheet) | 3,3',3''-((2,4,6-trimethylbenzene-1,3,5-triyl)tris(methylene))tris(1-methyl-1H-imidazol-3-ium) | ITQ-37 | ITV | 3 | 10.1039/c5ce02312b | 10.5 | 30
0 | 0 | 0 | 0 | 1 | 0 | 0 | 0 | 0 | 0 | 0 | 3 | 1 | 0.3333333 | 0 | 1 | 368 | 0 | 448 | 1080 | 0 | ITQ-37(FD prevous excel sheet) | 3,3',3''-((2,4,6-trimethylbenzene-1,3,5-triyl)tris(methylene))tris(1-methyl-1H-imidazol-3-ium) | ITQ-37 | ITV | 3 | 10.1039/c5ce02312b | 10.5 | 30
0 | 0 | 0 | 0 | 0.5 | 0 | 0 | 0 | 0 | 0 | 0 | 3 | 1 | 0.3333333 | 0 | 1 | 368 | 0 | 448 | 1080 | 0 | ITQ-37(FD prevous excel sheet) | 3,3',3''-((2,4,6-trimethylbenzene-1,3,5-triyl)tris(methylene))tris(1-methyl-1H-imidazol-3-ium) | ITQ-37 | ITV | 3 | 10.1039/c5ce02312b | 10.5 | 30
0 | 0 | 0 | 0 | 1 | 0 | 0 | 0 | 0 | 0 | 0 | 10 | 0.4 | 0.5 | 0 | 0.5 | 231 | 0 | 403 | 12 | 0 | ITQ-37(FD prevous excel sheet) | 3',4'-dihydro-1'H-spiro[isoindoline-2,2'-isoquinolin]-2-ium | ITQ-37 | ITV | 3 | 10.1016/j.micromeso.2012.06.036 | 10.5 | 30
0 | 0 | 0 | 0 | 1 | 0 | 0 | 0 | 0 | 0 | 0 | 10 | 0.4 | 0.5 | 0 | 0.5 | 231 | 0 | 403 | 24 | 0 | ITQ-37(FD prevous excel sheet) | 3',4'-dihydro-1'H-spiro[isoindoline-2,2'-isoquinolin]-2-ium | ITQ-37 | ITV | 3 | 10.1016/j.micromeso.2012.06.036 | 10.5 | 30
0 | 0 | 0 | 0 | 1 | 0 | 0 | 0 | 0 | 0 | 0 | 6 | 0.4 | 0.5 | 0 | 0.5 | 231 | 0 | 423 | 12 | 0 | ITQ-37(FD prevous excel sheet) | 3',4'-dihydro-1'H-spiro[isoindoline-2,2'-isoquinolin]-2-ium | ITQ-37 | ITV | 3 | 10.1016/j.micromeso.2012.06.036 | 10.5 | 30
0 | 0 | 0 | 0 | 1 | 0 | 0 | 0 | 0 | 0 | 0 | 6 | 0.4 | 0.5 | 0 | 0.5 | 231 | 0 | 423 | 24 | 0 | ITQ-37(FD prevous excel sheet) | 3',4'-dihydro-1'H-spiro[isoindoline-2,2'-isoquinolin]-2-ium | ITQ-37 | ITV | 3 | 10.1016/j.micromeso.2012.06.036 | 10.5 | 30
0 | 0 | 0 | 0 | 1 | 0 | 0 | 0 | 0 | 0 | 0 | 10 | 0.4 | 0.5 | 0 | 0.5 | 231 | 0 | 423 | 2 | 0 | ITQ-37(FD prevous excel sheet) | 3',4'-dihydro-1'H-spiro[isoindoline-2,2'-isoquinolin]-2-ium | ITQ-37 | ITV | 3 | 10.1016/j.micromeso.2012.06.036 | 10.5 | 30
0 | 0 | 0 | 0 | 1 | 0 | 0 | 0 | 0 | 0 | 0 | 10 | 0.4 | 0.5 | 0 | 0.5 | 231 | 0 | 423 | 6 | 0 | ITQ-37(FD prevous excel sheet) | 3',4'-dihydro-1'H-spiro[isoindoline-2,2'-isoquinolin]-2-ium | ITQ-37 | ITV | 3 | 10.1016/j.micromeso.2012.06.036 | 10.5 | 30
0 | 0 | 0 | 0 | 1 | 0 | 0 | 0 | 0 | 0 | 0 | 10 | 0.4 | 0.5 | 0 | 0.5 | 231 | 0 | 423 | 12 | 0 | ITQ-37(FD prevous excel sheet) | 3',4'-dihydro-1'H-spiro[isoindoline-2,2'-isoquinolin]-2-ium | ITQ-37 | ITV | 3 | 10.1016/j.micromeso.2012.06.036 | 10.5 | 30
0 | 0 | 0 | 0 | 1 | 0 | 0 | 0 | 0 | 0 | 0 | 10 | 0.4 | 0.5 | 0 | 0.5 | 231 | 0 | 423 | 24 | 0 | ITQ-37(FD prevous excel sheet) | 3',4'-dihydro-1'H-spiro[isoindoline-2,2'-isoquinolin]-2-ium | ITQ-37 | ITV | 3 | 10.1016/j.micromeso.2012.06.036 | 10.5 | 30
0 | 0 | 0 | 0 | 1 | 0 | 0 | 0 | 0 | 0 | 0 | 6 | 0.4 | 0.5 | 0 | 0.5 | 231 | 0 | 443 | 2 | 0 | ITQ-37(FD prevous excel sheet) | 3',4'-dihydro-1'H-spiro[isoindoline-2,2'-isoquinolin]-2-ium | ITQ-37 | ITV | 3 | 10.1016/j.micromeso.2012.06.036 | 10.5 | 30
0 | 0 | 0 | 0 | 1 | 0 | 0 | 0 | 0 | 0 | 0 | 6 | 0.4 | 0.5 | 0 | 0.5 | 231 | 0 | 443 | 6 | 0 | ITQ-37(FD prevous excel sheet) | 3',4'-dihydro-1'H-spiro[isoindoline-2,2'-isoquinolin]-2-ium | ITQ-37 | ITV | 3 | 10.1016/j.micromeso.2012.06.036 | 10.5 | 30
0 | 0 | 0 | 0 | 1 | 0 | 0 | 0 | 0 | 0 | 0 | 6 | 0.4 | 0.5 | 0 | 0.5 | 231 | 0 | 443 | 12 | 0 | ITQ-37(FD prevous excel sheet) | 3',4'-dihydro-1'H-spiro[isoindoline-2,2'-isoquinolin]-2-ium | ITQ-37 | ITV | 3 | 10.1016/j.micromeso.2012.06.036 | 10.5 | 30
0 | 0 | 0 | 0 | 1 | 0 | 0 | 0 | 0 | 0 | 0 | 10 | 0.4 | 0.5 | 0 | 0.5 | 231 | 0 | 443 | 2 | 0 | ITQ-37(FD prevous excel sheet) | 3',4'-dihydro-1'H-spiro[isoindoline-2,2'-isoquinolin]-2-ium | ITQ-37 | ITV | 3 | 10.1016/j.micromeso.2012.06.036 | 10.5 | 30
0 | 0 | 0 | 0 | 1 | 0 | 0 | 0 | 0 | 0 | 0 | 10 | 0.4 | 0.5 | 0 | 0.5 | 231 | 0 | 443 | 6 | 0 | ITQ-37(FD prevous excel sheet) | 3',4'-dihydro-1'H-spiro[isoindoline-2,2'-isoquinolin]-2-ium | ITQ-37 | ITV | 3 | 10.1016/j.micromeso.2012.06.036 | 10.5 | 30
0 | 0 | 0 | 0 | 1 | 0 | 0 | 0 | 0 | 0 | 0 | 10 | 0.4 | 0.5 | 0 | 0.5 | 231 | 0 | 443 | 12 | 0 | ITQ-37(FD prevous excel sheet) | 3',4'-dihydro-1'H-spiro[isoindoline-2,2'-isoquinolin]-2-ium | ITQ-37 | ITV | 3 | 10.1016/j.micromeso.2012.06.036 | 10.5 | 30
0 | 0 | 0 | 0 | 1 | 0 | 0 | 0 | 0 | 0 | 0 | 10 | 0.4 | 0.5 | 0 | 0.5 | 231 | 0 | 443 | 24 | 0 | ITQ-37(FD prevous excel sheet) | 3',4'-dihydro-1'H-spiro[isoindoline-2,2'-isoquinolin]-2-ium | ITQ-37 | ITV | 3 | 10.1016/j.micromeso.2012.06.036 | 10.5 | 30
0 | 0 | 0 | 0 | 1 | 0 | 0 | 0 | 0 | 0 | 0 | 14 | 0.4 | 0.5 | 0 | 0.5 | 231 | 0 | 443 | 2 | 0 | ITQ-37(FD prevous excel sheet) | 3',4'-dihydro-1'H-spiro[isoindoline-2,2'-isoquinolin]-2-ium | ITQ-37 | ITV | 3 | 10.1016/j.micromeso.2012.06.036 | 10.5 | 30
0 | 0 | 0 | 0 | 1 | 0 | 0 | 0 | 0 | 0 | 0 | 14 | 0.4 | 0.5 | 0 | 0.5 | 231 | 0 | 443 | 6 | 0 | ITQ-37(FD prevous excel sheet) | 3',4'-dihydro-1'H-spiro[isoindoline-2,2'-isoquinolin]-2-ium | ITQ-37 | ITV | 3 | 10.1016/j.micromeso.2012.06.036 | 10.5 | 30
0 | 0 | 0 | 0 | 1 | 0 | 0 | 0 | 0 | 0 | 0 | 3 | 0.6 | 0.6 | 0 | 0.6 | 233 | 0 | 433 | 48 | 0 | ITQ-37(FD prevous excel sheet) | (41S,7aS,9R,13bS)-9-methyltetradecahydro-1H,5H-dipyrido[2,1-f:3',2',1'-ij][1,6]naphthyridin-9-ium | ITQ-37 | ITV | 3 | 10.1039/C8CC08196D | 10.5 | 30
0 | 0.05 | 0 | 0 | 1 | 0 | 0 | 0 | 0 | 0 | 0 | 3 | 0.6 | 0.6 | 0 | 0.6 | 233 | 0 | 433 | 48 | 0 | ITQ-37(FD prevous excel sheet) | (41S,7aS,9R,13bS)-9-methyltetradecahydro-1H,5H-dipyrido[2,1-f:3',2',1'-ij][1,6]naphthyridin-9-ium | ITQ-37 | ITV | 3 | 10.1039/C8CC08196D | 10.5 | 30
0 | 0 | 0 | 0 | 1 | 0 | 0 | 0 | 0 | 0 | 0 | 6 | 0.6 | 0.6 | 0 | 0.6 | 233 | 0 | 433 | 48 | 0 | ITQ-37(FD prevous excel sheet) | (41S,7aS,9R,13bS)-9-methyltetradecahydro-1H,5H-dipyrido[2,1-f:3',2',1'-ij][1,6]naphthyridin-9-ium | ITQ-37 | ITV | 3 | 10.1039/C8CC08196D | 10.5 | 30
0 | 0.05 | 0 | 0 | 1 | 0 | 0 | 0 | 0 | 0 | 0 | 6 | 0.6 | 0.6 | 0 | 0.6 | 233 | 0 | 433 | 48 | 0 | ITQ-37(FD prevous excel sheet) | (41S,7aS,9R,13bS)-9-methyltetradecahydro-1H,5H-dipyrido[2,1-f:3',2',1'-ij][1,6]naphthyridin-9-ium | ITQ-37 | ITV | 3 | 10.1039/C8CC08196D | 10.5 | 30
0 | 0 | 0 | 0 | 0.5 | 0 | 0 | 0 | 0 | 0 | 0 | 2.25 | 0.45 | 0.45 | 0 | 0.45 | 233 | 0 | 433 | 48 | 0 | ITQ-37(FD prevous excel sheet) | (41S,7aS,9R,13bS)-9-methyltetradecahydro-1H,5H-dipyrido[2,1-f:3',2',1'-ij][1,6]naphthyridin-9-ium | ITQ-37 | ITV | 3 | 10.1039/C8CC08196D | 10.5 | 30
0 | 0.0375 | 0 | 0 | 0.5 | 0 | 0 | 0 | 0 | 0 | 0 | 2.25 | 0.45 | 0.45 | 0 | 0.45 | 233 | 0 | 433 | 48 | 0 | ITQ-37(FD prevous excel sheet) | (41S,7aS,9R,13bS)-9-methyltetradecahydro-1H,5H-dipyrido[2,1-f:3',2',1'-ij][1,6]naphthyridin-9-ium | ITQ-37 | ITV | 3 | 10.1039/C8CC08196D | 10.5 | 30
0 | 0 | 0 | 0 | 0.5 | 0 | 0 | 0 | 0 | 0 | 0 | 4.5 | 0.3 | 0.375 | 0 | 0.375 | 231 | 0 | 448 | 168 | 0 | ITQ-37(FD prevous excel sheet) | 3',4'-dihydro-1'H-spiro[isoindoline-2,2'-isoquinolin]-2-ium | ITQ-37 | ITV | 3 | dx.doi.org/10.1021/cm201221z | 10.5 | 30
0 | 0 | 0 | 0 | 0.5 | 0 | 0 | 0 | 0 | 0 | 0 | 4.5 | 0.3 | 0.375 | 0 | 0.375 | 231 | 0 | 448 | 168 | 0 | ITQ-37(FD prevous excel sheet) | 3',4'-dihydro-1'H-spiro[isoindoline-2,2'-isoquinolin]-2-ium | ITQ-37 | ITV | 3 | dx.doi.org/10.1021/cm201221z | 10.5 | 30
0.0375 | 0 | 0 | 0 | 0.5 | 0 | 0 | 0 | 0 | 0 | 0 | 4.5 | 0.3 | 0.375 | 0 | 0.375 | 231 | 0 | 448 | 168 | 0 | ITQ-37(FD prevous excel sheet) | 3',4'-dihydro-1'H-spiro[isoindoline-2,2'-isoquinolin]-2-ium | ITQ-37 | ITV | 3 | dx.doi.org/10.1021/cm201221z | 10.5 | 30
0.0375 | 0 | 0 | 0 | 0.5 | 0 | 0 | 0 | 0 | 0 | 0 | 4.5 | 0.3 | 0.375 | 0 | 0.375 | 231 | 0 | 448 | 168 | 0 | ITQ-37(FD prevous excel sheet) | 3',4'-dihydro-1'H-spiro[isoindoline-2,2'-isoquinolin]-2-ium | ITQ-37 | ITV | 3 | dx.doi.org/10.1021/cm201221z | 10.5 | 30
0.055 | 0 | 0 | 0 | 0.1 | 0 | 0 | 0 | 0 | 0 | 0 | 3.3 | 0.22 | 0.275 | 0 | 0.275 | 231 | 0 | 448 | 168 | 0 | ITQ-37(FD prevous excel sheet) | 3',4'-dihydro-1'H-spiro[isoindoline-2,2'-isoquinolin]-2-ium | ITQ-37 | ITV | 3 | dx.doi.org/10.1021/cm201221z | 10.5 | 30
0 | 0 | 0 | 0 | 0.5 | 0 | 0 | 0 | 0 | 0 | 0 | 4.5 | 0.375 | 0.375 | 0 | 0.375 | 231 | 0 | 448 | 168 | 0 | ITQ-37(FD prevous excel sheet) | 3',4'-dihydro-1'H-spiro[isoindoline-2,2'-isoquinolin]-2-ium | ITQ-37 | ITV | 3 | dx.doi.org/10.1021/cm201221z | 10.5 | 30
0.0375 | 0 | 0 | 0 | 0.5 | 0 | 0 | 0 | 0 | 0 | 0 | 4.5 | 0.375 | 0.375 | 0 | 0.375 | 231 | 0 | 448 | 168 | 0 | ITQ-37(FD prevous excel sheet) | 3',4'-dihydro-1'H-spiro[isoindoline-2,2'-isoquinolin]-2-ium | ITQ-37 | ITV | 3 | dx.doi.org/10.1021/cm201221z | 10.5 | 30
0.0375 | 0 | 0 | 0 | 0.5 | 0 | 0 | 0 | 0 | 0 | 0 | 4.5 | 0.375 | 0.375 | 0 | 0.375 | 231 | 0 | 448 | 168 | 0 | ITQ-37(FD prevous excel sheet) | 3',4'-dihydro-1'H-spiro[isoindoline-2,2'-isoquinolin]-2-ium | ITQ-37 | ITV | 3 | dx.doi.org/10.1021/cm201221z | 10.5 | 30
0 | 0 | 0 | 0 | 0 | 0 | 0 | 0 | 0 | 0 | 0 | 15 | 0.62 | 0.56 | 0 | 0.56 | 142 | 0 | 448 | 240 | 0 | ITW | 1,3,4-Trimethylimidazolium | ITQ-12 | ITW | 2 | 10.1021/ja0481474 | 17.7 | 8
0.05 | 0 | 0 | 0 | 0.2 | 0 | 0 | 0 | 0 | 0 | 0 | 5 | 0 | 0.3 | 0 | 0.6 | 258 | 0 | 448 | 240 | 60 | ITQ-24(FD previous Excel sheet) | N1,N1,N1,N6,N6,N6-hexamethylhexane-1,6-diaminium | ITQ-24 | IWR | 3 | 10.1021/jp0378438 | 15.6 | 12
0 | 0 | 0 | 0 | 0.5 | 0 | 0 | 0 | 0 | 0 | 0 | 7.5 | 0 | 0.375 | 0 | 0.45 | 258 | 0 | 448 | 336 | 0 | ITQ-24(FD previous Excel sheet) | N1,N1,N1,N6,N6,N6-hexamethylhexane-1,6-diaminium | ITQ-24 | IWR | 3 | 10.1038/nature05238 | 15.6 | 12
0 | 0.0075 | 0 | 0 | 0.5 | 0 | 0 | 0 | 0 | 0 | 0 | 7.5 | 0 | 0.375 | 0 | 0.45 | 258 | 0 | 448 | 336 | 0 | ITQ-24(FD previous Excel sheet) | N1,N1,N1,N6,N6,N6-hexamethylhexane-1,6-diaminium | ITQ-24 | IWR | 3 | 10.1038/nature05238 | 15.6 | 12
0 | 0.03 | 0 | 0 | 0.5 | 0 | 0 | 0 | 0 | 0 | 0 | 7.5 | 0 | 0.375 | 0 | 0.45 | 258 | 0 | 448 | 336 | 0 | ITQ-24(FD previous Excel sheet) | N1,N1,N1,N6,N6,N6-hexamethylhexane-1,6-diaminium | ITQ-24 | IWR | 3 | 10.1038/nature05238 | 15.6 | 12
0 | 0.03 | 0 | 0 | 0.5 | 0 | 0 | 0 | 0 | 0 | 0 | 19.95 | 0 | 0.375 | 0 | 0.45 | 258 | 0 | 448 | 336 | 0 | ITQ-24(FD previous Excel sheet) | N1,N1,N1,N6,N6,N6-hexamethylhexane-1,6-diaminium | ITQ-24 | IWR | 3 | 10.1038/nature05238 | 15.6 | 12
0 | 0.03 | 0 | 0 | 0.5 | 0 | 0 | 0 | 0 | 0 | 0 | 7.5 | 0 | 0.375 | 0 | 0.45 | 258 | 0 | 448 | 336 | 0 | ITQ-24(FD previous Excel sheet) | N1,N1,N1,N6,N6,N6-hexamethylhexane-1,6-diaminium | ITQ-24 | IWR | 3 | 10.1038/nature05238 | 15.6 | 12
0 | 0.03 | 0 | 0 | 0.5 | 0 | 0 | 0 | 0 | 0 | 0 | 19.95 | 0 | 0.375 | 0 | 0.45 | 258 | 0 | 448 | 336 | 0 | ITQ-24(FD previous Excel sheet) | N1,N1,N1,N6,N6,N6-hexamethylhexane-1,6-diaminium | ITQ-24 | IWR | 3 | 10.1038/nature05238 | 15.6 | 12
0 | 0.075 | 0 | 0 | 0.5 | 0 | 0 | 0 | 0 | 0 | 0 | 7.5 | 0 | 0.375 | 0 | 0.45 | 258 | 0 | 448 | 336 | 0 | ITQ-24(FD previous Excel sheet) | N1,N1,N1,N6,N6,N6-hexamethylhexane-1,6-diaminium | ITQ-24 | IWR | 3 | 10.1038/nature05238 | 15.6 | 12
0 | 0.075 | 0 | 0 | 0.5 | 0 | 0 | 0 | 0 | 0 | 0 | 19.95 | 0 | 0.375 | 0 | 0.45 | 258 | 0 | 448 | 336 | 0 | ITQ-24(FD previous Excel sheet) | N1,N1,N1,N6,N6,N6-hexamethylhexane-1,6-diaminium | ITQ-24 | IWR | 3 | 10.1038/nature05238 | 15.6 | 12
0 | 0.075 | 0 | 0 | 0.5 | 0 | 0 | 0 | 0 | 0 | 0 | 32.55 | 0 | 0.375 | 0 | 0.45 | 258 | 0 | 448 | 336 | 0 | ITQ-24(FD previous Excel sheet) | N1,N1,N1,N6,N6,N6-hexamethylhexane-1,6-diaminium | ITQ-24 | IWR | 3 | 10.1038/nature05238 | 15.6 | 12
0 | 0.075 | 0 | 0 | 0.5 | 0 | 0 | 0 | 0 | 0 | 0 | 7.5 | 0 | 0.375 | 0 | 0.45 | 258 | 0 | 448 | 336 | 0 | ITQ-24(FD previous Excel sheet) | N1,N1,N1,N6,N6,N6-hexamethylhexane-1,6-diaminium | ITQ-24 | IWR | 3 | 10.1038/nature05238 | 15.6 | 12
0 | 0.075 | 0 | 0 | 0.5 | 0 | 0 | 0 | 0 | 0 | 0 | 19.95 | 0 | 0.375 | 0 | 0.45 | 258 | 0 | 448 | 336 | 0 | ITQ-24(FD previous Excel sheet) | N1,N1,N1,N6,N6,N6-hexamethylhexane-1,6-diaminium | ITQ-24 | IWR | 3 | 10.1038/nature05238 | 15.6 | 12
0 | 0.00625 | 0 | 0 | 0.25 | 0 | 0 | 0 | 0 | 0 | 0 | 6.25 | 0 | 0.3125 | 0 | 0.375 | 258 | 0 | 448 | 336 | 0 | ITQ-24(FD previous Excel sheet) | N1,N1,N1,N6,N6,N6-hexamethylhexane-1,6-diaminium | ITQ-24 | IWR | 3 | 10.1038/nature05238 | 15.6 | 12
0 | 0.00625 | 0 | 0 | 0.25 | 0 | 0 | 0 | 0 | 0 | 0 | 6.25 | 0 | 0.3125 | 0 | 0.375 | 258 | 0 | 448 | 336 | 0 | ITQ-24(FD previous Excel sheet) | N1,N1,N1,N6,N6,N6-hexamethylhexane-1,6-diaminium | ITQ-24 | IWR | 3 | 10.1038/nature05238 | 15.6 | 12
0 | 0.025 | 0 | 0 | 0.25 | 0 | 0 | 0 | 0 | 0 | 0 | 6.25 | 0 | 0.3125 | 0 | 0.375 | 258 | 0 | 448 | 336 | 0 | ITQ-24(FD previous Excel sheet) | N1,N1,N1,N6,N6,N6-hexamethylhexane-1,6-diaminium | ITQ-24 | IWR | 3 | 10.1038/nature05238 | 15.6 | 12
0 | 0.025 | 0 | 0 | 0.25 | 0 | 0 | 0 | 0 | 0 | 0 | 6.25 | 0 | 0.3125 | 0 | 0.375 | 258 | 0 | 448 | 336 | 0 | ITQ-24(FD previous Excel sheet) | N1,N1,N1,N6,N6,N6-hexamethylhexane-1,6-diaminium | ITQ-24 | IWR | 3 | 10.1038/nature05238 | 15.6 | 12
0 | 0.025 | 0 | 0 | 0.25 | 0 | 0 | 0 | 0 | 0 | 0 | 6.25 | 0 | 0.3125 | 0 | 0.375 | 258 | 0 | 448 | 336 | 0 | ITQ-24(FD previous Excel sheet) | N1,N1,N1,N6,N6,N6-hexamethylhexane-1,6-diaminium | ITQ-24 | IWR | 3 | 10.1038/nature05238 | 15.6 | 12
0 | 0.0625 | 0 | 0 | 0.25 | 0 | 0 | 0 | 0 | 0 | 0 | 6.25 | 0 | 0.3125 | 0 | 0.375 | 258 | 0 | 448 | 336 | 0 | ITQ-24(FD previous Excel sheet) | N1,N1,N1,N6,N6,N6-hexamethylhexane-1,6-diaminium | ITQ-24 | IWR | 3 | 10.1038/nature05238 | 15.6 | 12
0 | 0.0625 | 0 | 0 | 0.25 | 0 | 0 | 0 | 0 | 0 | 0 | 16.625 | 0 | 0.3125 | 0 | 0.375 | 258 | 0 | 448 | 336 | 0 | ITQ-24(FD previous Excel sheet) | N1,N1,N1,N6,N6,N6-hexamethylhexane-1,6-diaminium | ITQ-24 | IWR | 3 | 10.1038/nature05238 | 15.6 | 12
0 | 0.0625 | 0 | 0 | 0.25 | 0 | 0 | 0 | 0 | 0 | 0 | 6.25 | 0 | 0.3125 | 0 | 0.375 | 258 | 0 | 448 | 336 | 0 | ITQ-24(FD previous Excel sheet) | N1,N1,N1,N6,N6,N6-hexamethylhexane-1,6-diaminium | ITQ-24 | IWR | 3 | 10.1038/nature05238 | 15.6 | 12
0 | 0.0625 | 0 | 0 | 0.25 | 0 | 0 | 0 | 0 | 0 | 0 | 16.625 | 0 | 0.3125 | 0 | 0.375 | 258 | 0 | 448 | 336 | 0 | ITQ-24(FD previous Excel sheet) | N1,N1,N1,N6,N6,N6-hexamethylhexane-1,6-diaminium | ITQ-24 | IWR | 3 | 10.1038/nature05238 | 15.6 | 12
0 | 0.0625 | 0 | 0 | 0.25 | 0 | 0 | 0 | 0 | 0 | 0 | 27.125 | 0 | 0.3125 | 0 | 0.375 | 258 | 0 | 448 | 336 | 0 | ITQ-24(FD previous Excel sheet) | N1,N1,N1,N6,N6,N6-hexamethylhexane-1,6-diaminium | ITQ-24 | IWR | 3 | 10.1038/nature05238 | 15.6 | 12
0 | 0.0625 | 0 | 0 | 0.25 | 0 | 0 | 0 | 0 | 0 | 0 | 6.25 | 0 | 0.3125 | 0 | 0.375 | 258 | 0 | 448 | 336 | 0 | ITQ-24(FD previous Excel sheet) | N1,N1,N1,N6,N6,N6-hexamethylhexane-1,6-diaminium | ITQ-24 | IWR | 3 | 10.1038/nature05238 | 15.6 | 12
0 | 0.005335 | 0 | 0 | 0.067 | 0 | 0 | 0 | 0 | 0 | 0 | 5.335 | 0 | 0.26675 | 0 | 0.3201 | 258 | 0 | 448 | 336 | 0 | ITQ-24(FD previous Excel sheet) | N1,N1,N1,N6,N6,N6-hexamethylhexane-1,6-diaminium | ITQ-24 | IWR | 3 | 10.1038/nature05238 | 15.6 | 12
0 | 0.02134 | 0 | 0 | 0.067 | 0 | 0 | 0 | 0 | 0 | 0 | 5.335 | 0 | 0.26675 | 0 | 0.3201 | 258 | 0 | 448 | 336 | 0 | ITQ-24(FD previous Excel sheet) | N1,N1,N1,N6,N6,N6-hexamethylhexane-1,6-diaminium | ITQ-24 | IWR | 3 | 10.1038/nature05238 | 15.6 | 12
0 | 0.05335 | 0 | 0 | 0.067 | 0 | 0 | 0 | 0 | 0 | 0 | 5.335 | 0 | 0.26675 | 0 | 0.3201 | 258 | 0 | 448 | 336 | 0 | ITQ-24(FD previous Excel sheet) | N1,N1,N1,N6,N6,N6-hexamethylhexane-1,6-diaminium | ITQ-24 | IWR | 3 | 10.1038/nature05238 | 15.6 | 12
0 | 0.05335 | 0 | 0 | 0.067 | 0 | 0 | 0 | 0 | 0 | 0 | 5.335 | 0 | 0.26675 | 0 | 0.3201 | 258 | 0 | 448 | 336 | 0 | ITQ-24(FD previous Excel sheet) | N1,N1,N1,N6,N6,N6-hexamethylhexane-1,6-diaminium | ITQ-24 | IWR | 3 | 10.1038/nature05238 | 15.6 | 12
0 | 0.05335 | 0 | 0 | 0.067 | 0 | 0 | 0 | 0 | 0 | 0 | 5.335 | 0 | 0.26675 | 0 | 0.3201 | 258 | 0 | 448 | 336 | 0 | ITQ-24(FD previous Excel sheet) | N1,N1,N1,N6,N6,N6-hexamethylhexane-1,6-diaminium | ITQ-24 | IWR | 3 | 10.1038/nature05238 | 15.6 | 12
0.00625 | 0 | 0 | 0 | 0.25 | 0 | 0 | 0 | 0 | 0 | 0 | 6.25 | 0 | 0.3125 | 0 | 0.375 | 258 | 0 | 448 | 336 | 0 | ITQ-24(FD previous Excel sheet) | N1,N1,N1,N6,N6,N6-hexamethylhexane-1,6-diaminium | ITQ-24 | IWR | 3 | 10.1038/nature05238 | 15.6 | 12
0.00625 | 0 | 0 | 0 | 0.25 | 0 | 0 | 0 | 0 | 0 | 0 | 6.25 | 0 | 0.3125 | 0 | 0.375 | 258 | 0 | 448 | 336 | 0 | ITQ-24(FD previous Excel sheet) | N1,N1,N1,N6,N6,N6-hexamethylhexane-1,6-diaminium | ITQ-24 | IWR | 3 | 10.1038/nature05238 | 15.6 | 12
0.025 | 0 | 0 | 0 | 0.25 | 0 | 0 | 0 | 0 | 0 | 0 | 6.25 | 0 | 0.3125 | 0 | 0.375 | 258 | 0 | 448 | 336 | 0 | ITQ-24(FD previous Excel sheet) | N1,N1,N1,N6,N6,N6-hexamethylhexane-1,6-diaminium | ITQ-24 | IWR | 3 | 10.1038/nature05238 | 15.6 | 12
0.025 | 0 | 0 | 0 | 0.25 | 0 | 0 | 0 | 0 | 0 | 0 | 6.25 | 0 | 0.3125 | 0 | 0.375 | 258 | 0 | 448 | 336 | 0 | ITQ-24(FD previous Excel sheet) | N1,N1,N1,N6,N6,N6-hexamethylhexane-1,6-diaminium | ITQ-24 | IWR | 3 | 10.1038/nature05238 | 15.6 | 12
0.0625 | 0 | 0 | 0 | 0.25 | 0 | 0 | 0 | 0 | 0 | 0 | 6.25 | 0 | 0.3125 | 0 | 0.375 | 258 | 0 | 448 | 336 | 0 | ITQ-24(FD previous Excel sheet) | N1,N1,N1,N6,N6,N6-hexamethylhexane-1,6-diaminium | ITQ-24 | IWR | 3 | 10.1038/nature05238 | 15.6 | 12
0.0625 | 0 | 0 | 0 | 0.25 | 0 | 0 | 0 | 0 | 0 | 0 | 6.25 | 0 | 0.3125 | 0 | 0.375 | 258 | 0 | 448 | 336 | 0 | ITQ-24(FD previous Excel sheet) | N1,N1,N1,N6,N6,N6-hexamethylhexane-1,6-diaminium | ITQ-24 | IWR | 3 | 10.1038/nature05238 | 15.6 | 12
0.0625 | 0 | 0 | 0 | 0.25 | 0 | 0 | 0 | 0 | 0 | 0 | 6.25 | 0 | 0.3125 | 0 | 0.375 | 258 | 0 | 448 | 336 | 0 | ITQ-24(FD previous Excel sheet) | N1,N1,N1,N6,N6,N6-hexamethylhexane-1,6-diaminium | ITQ-24 | IWR | 3 | 10.1038/nature05238 | 15.6 | 12
0 | 0.06 | 0 | 0 | 0.2 | 0 | 0 | 0 | 0 | 0 | 0 | 3.6 | 0.36 | 0.3 | 0 | 0.36 | 258 | 0 | 448 | 336 | 0 | ITQ-24(FD previous Excel sheet) | N1,N1,N1,N6,N6,N6-hexamethylhexane-1,6-diaminium | ITQ-24 | IWR | 3 | 10.1038/nature05238 | 15.6 | 12
0 | 0.05335 | 0 | 0 | 0.067 | 0 | 0 | 0 | 0 | 0 | 0 | 3.201 | 0.3201 | 0.26675 | 0 | 0.3201 | 258 | 0 | 448 | 336 | 0 | ITQ-24(FD previous Excel sheet) | N1,N1,N1,N6,N6,N6-hexamethylhexane-1,6-diaminium | ITQ-24 | IWR | 3 | 10.1038/nature05238 | 15.6 | 12
0 | 0.06 | 0 | 0 | 0.2 | 0 | 0 | 0 | 0 | 0 | 0 | 3.6 | 0.6 | 0.3 | 0 | 0.36 | 258 | 0 | 448 | 336 | 0 | ITQ-24(FD previous Excel sheet) | N1,N1,N1,N6,N6,N6-hexamethylhexane-1,6-diaminium | ITQ-24 | IWR | 3 | 10.1038/nature05238 | 15.6 | 12
0 | 0.05335 | 0 | 0 | 0.067 | 0 | 0 | 0 | 0 | 0 | 0 | 3.201 | 0.5335 | 0.26675 | 0 | 0.3201 | 258 | 0 | 448 | 336 | 0 | ITQ-24(FD previous Excel sheet) | N1,N1,N1,N6,N6,N6-hexamethylhexane-1,6-diaminium | ITQ-24 | IWR | 3 | 10.1038/nature05238 | 15.6 | 12
0 | 0.12 | 0 | 0 | 0.5 | 0 | 0 | 0 | 0 | 0 | 0 | 4.5 | 0.75 | 0.375 | 0 | 0.75 | 258 | 0 | 448 | 336 | 0 | ITQ-24(FD previous Excel sheet) | N1,N1,N1,N6,N6,N6-hexamethylhexane-1,6-diaminium | ITQ-24 | IWR | 3 | 10.1021/ja0603599 | 15.6 | 12
0 | 0.15 | 0 | 0 | 0.5 | 0 | 0 | 0 | 0 | 0 | 0 | 4.5 | 0.75 | 0.375 | 0 | 0.75 | 258 | 0 | 448 | 336 | 0 | ITQ-24(FD previous Excel sheet) | N1,N1,N1,N6,N6,N6-hexamethylhexane-1,6-diaminium | ITQ-24 | IWR | 3 | 10.1021/ja0603599 | 15.6 | 12
0 | 0.225 | 0 | 0 | 0.5 | 0 | 0 | 0 | 0 | 0 | 0 | 4.5 | 0.75 | 0.375 | 0 | 0.75 | 258 | 0 | 448 | 336 | 0 | ITQ-24(FD previous Excel sheet) | N1,N1,N1,N6,N6,N6-hexamethylhexane-1,6-diaminium | ITQ-24 | IWR | 3 | 10.1021/ja0603599 | 15.6 | 12
0 | 0.06 | 0 | 0 | 0.2 | 0 | 0 | 0 | 0 | 0 | 0 | 3.6 | 0.6 | 0.3 | 0 | 0.6 | 258 | 0 | 448 | 336 | 0 | ITQ-24(FD previous Excel sheet) | N1,N1,N1,N6,N6,N6-hexamethylhexane-1,6-diaminium | ITQ-24 | IWR | 3 | 10.1021/ja0603599 | 15.6 | 12
0 | 0.096 | 0 | 0 | 0.2 | 0 | 0 | 0 | 0 | 0 | 0 | 3.6 | 0.6 | 0.3 | 0 | 0.6 | 258 | 0 | 448 | 336 | 0 | ITQ-24(FD previous Excel sheet) | N1,N1,N1,N6,N6,N6-hexamethylhexane-1,6-diaminium | ITQ-24 | IWR | 3 | 10.1021/ja0603599 | 15.6 | 12
0 | 0.12 | 0 | 0 | 0.2 | 0 | 0 | 0 | 0 | 0 | 0 | 3.6 | 0.6 | 0.3 | 0 | 0.6 | 258 | 0 | 448 | 336 | 0 | ITQ-24(FD previous Excel sheet) | N1,N1,N1,N6,N6,N6-hexamethylhexane-1,6-diaminium | ITQ-24 | IWR | 3 | 10.1021/ja0603599 | 15.6 | 12
0 | 0.18 | 0 | 0 | 0.2 | 0 | 0 | 0 | 0 | 0 | 0 | 3.6 | 0.6 | 0.3 | 0 | 0.6 | 258 | 0 | 448 | 336 | 0 | ITQ-24(FD previous Excel sheet) | N1,N1,N1,N6,N6,N6-hexamethylhexane-1,6-diaminium | ITQ-24 | IWR | 3 | 10.1021/ja0603599 | 15.6 | 12
0 | 0.05335 | 0 | 0 | 0.067 | 0 | 0 | 0 | 0 | 0 | 0 | 3.201 | 0.5335 | 0.26675 | 0 | 0.5335 | 258 | 0 | 448 | 336 | 0 | ITQ-24(FD previous Excel sheet) | N1,N1,N1,N6,N6,N6-hexamethylhexane-1,6-diaminium | ITQ-24 | IWR | 3 | 10.1021/ja0603599 | 15.6 | 12
0 | 0.08536 | 0 | 0 | 0.067 | 0 | 0 | 0 | 0 | 0 | 0 | 3.201 | 0.5335 | 0.26675 | 0 | 0.5335 | 258 | 0 | 448 | 336 | 0 | ITQ-24(FD previous Excel sheet) | N1,N1,N1,N6,N6,N6-hexamethylhexane-1,6-diaminium | ITQ-24 | IWR | 3 | 10.1021/ja0603599 | 15.6 | 12
0 | 0.1067 | 0 | 0 | 0.067 | 0 | 0 | 0 | 0 | 0 | 0 | 3.201 | 0.5335 | 0.26675 | 0 | 0.5335 | 258 | 0 | 448 | 336 | 0 | ITQ-24(FD previous Excel sheet) | N1,N1,N1,N6,N6,N6-hexamethylhexane-1,6-diaminium | ITQ-24 | IWR | 3 | 10.1021/ja0603599 | 15.6 | 12
0 | 0.16005 | 0 | 0 | 0.067 | 0 | 0 | 0 | 0 | 0 | 0 | 3.201 | 0.5335 | 0.26675 | 0 | 0.5335 | 258 | 0 | 448 | 336 | 0 | ITQ-24(FD previous Excel sheet) | N1,N1,N1,N6,N6,N6-hexamethylhexane-1,6-diaminium | ITQ-24 | IWR | 3 | 10.1021/ja0603599 | 15.6 | 12
0 | 0.052 | 0 | 0 | 0.04 | 0 | 0 | 0 | 0 | 0 | 0 | 3.12 | 0.52 | 0.26 | 0 | 0.52 | 258 | 0 | 448 | 336 | 0 | ITQ-24(FD previous Excel sheet) | N1,N1,N1,N6,N6,N6-hexamethylhexane-1,6-diaminium | ITQ-24 | IWR | 3 | 10.1021/ja0603599 | 15.6 | 12
0 | 0.0832 | 0 | 0 | 0.04 | 0 | 0 | 0 | 0 | 0 | 0 | 3.12 | 0.52 | 0.26 | 0 | 0.52 | 258 | 0 | 448 | 336 | 0 | ITQ-24(FD previous Excel sheet) | N1,N1,N1,N6,N6,N6-hexamethylhexane-1,6-diaminium | ITQ-24 | IWR | 3 | 10.1021/ja0603599 | 15.6 | 12
0 | 0.104 | 0 | 0 | 0.04 | 0 | 0 | 0 | 0 | 0 | 0 | 3.12 | 0.52 | 0.26 | 0 | 0.52 | 258 | 0 | 448 | 336 | 0 | ITQ-24(FD previous Excel sheet) | N1,N1,N1,N6,N6,N6-hexamethylhexane-1,6-diaminium | ITQ-24 | IWR | 3 | 10.1021/ja0603599 | 15.6 | 12
0 | 0.051 | 0 | 0 | 0.02 | 0 | 0 | 0 | 0 | 0 | 0 | 3.06 | 0.51 | 0.255 | 0 | 0.51 | 258 | 0 | 448 | 336 | 0 | ITQ-24(FD previous Excel sheet) | N1,N1,N1,N6,N6,N6-hexamethylhexane-1,6-diaminium | ITQ-24 | IWR | 3 | 10.1021/ja0603599 | 15.6 | 12
0 | 0.0816 | 0 | 0 | 0.02 | 0 | 0 | 0 | 0 | 0 | 0 | 3.06 | 0.51 | 0.255 | 0 | 0.51 | 258 | 0 | 448 | 336 | 0 | ITQ-24(FD previous Excel sheet) | N1,N1,N1,N6,N6,N6-hexamethylhexane-1,6-diaminium | ITQ-24 | IWR | 3 | 10.1021/ja0603599 | 15.6 | 12
0 | 0.102 | 0 | 0 | 0.02 | 0 | 0 | 0 | 0 | 0 | 0 | 3.06 | 0.51 | 0.255 | 0 | 0.51 | 258 | 0 | 448 | 336 | 0 | ITQ-24(FD previous Excel sheet) | N1,N1,N1,N6,N6,N6-hexamethylhexane-1,6-diaminium | ITQ-24 | IWR | 3 | 10.1021/ja0603599 | 15.6 | 12
0 | 0 | 0 | 0 | 0.5 | 0 | 0 | 0 | 0 | 0 | 0 | 7.5 | 0.75 | 0.375 | 0 | 0.75 | 318 | 0 | 448 | 336 | 0 | ITQ-24(FD previous Excel sheet) | 2,2,6,6-tetraethyl-4,9-dimethyl-1,2,3,3a,4,4a,5,6,7,7a,8,8a-dodecahydro-4,8-ethenopyrrolo[3,4-f]isoindole-2,6-diium | ITQ-24 | IWR | 3 | 10.1021/ja0603599 | 15.6 | 12
0.06 | 0 | 0 | 0 | 0.5 | 0 | 0 | 0 | 0 | 0 | 0 | 7.5 | 0.75 | 0.375 | 0 | 0.75 | 318 | 0 | 448 | 336 | 0 | ITQ-24(FD previous Excel sheet) | 2,2,6,6-tetraethyl-4,9-dimethyl-1,2,3,3a,4,4a,5,6,7,7a,8,8a-dodecahydro-4,8-ethenopyrrolo[3,4-f]isoindole-2,6-diium | ITQ-24 | IWR | 3 | 10.1021/ja0603599 | 15.6 | 12
0 | 0.03 | 0 | 0 | 0.5 | 0 | 0 | 0 | 0 | 0 | 0 | 7.5 | 0.75 | 0.375 | 0 | 0.75 | 318 | 0 | 448 | 336 | 0 | ITQ-24(FD previous Excel sheet) | 2,2,6,6-tetraethyl-4,9-dimethyl-1,2,3,3a,4,4a,5,6,7,7a,8,8a-dodecahydro-4,8-ethenopyrrolo[3,4-f]isoindole-2,6-diium | ITQ-24 | IWR | 3 | 10.1021/ja0603599 | 15.6 | 12
0 | 0 | 0 | 0 | 0.5 | 0 | 0 | 0 | 0 | 0 | 0 | 22.5 | 0.75 | 0.375 | 0 | 0.75 | 318 | 0 | 448 | 336 | 0 | ITQ-24(FD previous Excel sheet) | 2,2,6,6-tetraethyl-4,9-dimethyl-1,2,3,3a,4,4a,5,6,7,7a,8,8a-dodecahydro-4,8-ethenopyrrolo[3,4-f]isoindole-2,6-diium | ITQ-24 | IWR | 3 | 10.1021/ja0603599 | 15.6 | 12
0.06 | 0 | 0 | 0 | 0.5 | 0 | 0 | 0 | 0 | 0 | 0 | 22.5 | 0.75 | 0.375 | 0 | 0.75 | 318 | 0 | 448 | 336 | 0 | ITQ-24(FD previous Excel sheet) | 2,2,6,6-tetraethyl-4,9-dimethyl-1,2,3,3a,4,4a,5,6,7,7a,8,8a-dodecahydro-4,8-ethenopyrrolo[3,4-f]isoindole-2,6-diium | ITQ-24 | IWR | 3 | 10.1021/ja0603599 | 15.6 | 12
0 | 0.03 | 0 | 0 | 0.5 | 0 | 0 | 0 | 0 | 0 | 0 | 22.5 | 0.75 | 0.375 | 0 | 0.75 | 318 | 0 | 448 | 336 | 0 | ITQ-24(FD previous Excel sheet) | 2,2,6,6-tetraethyl-4,9-dimethyl-1,2,3,3a,4,4a,5,6,7,7a,8,8a-dodecahydro-4,8-ethenopyrrolo[3,4-f]isoindole-2,6-diium | ITQ-24 | IWR | 3 | 10.1021/ja0603599 | 15.6 | 12
0 | 0 | 0 | 0 | 0.2 | 0 | 0 | 0 | 0 | 0 | 0 | 6 | 0.6 | 0.3 | 0 | 0.6 | 318 | 0 | 448 | 336 | 0 | ITQ-24(FD previous Excel sheet) | 2,2,6,6-tetraethyl-4,9-dimethyl-1,2,3,3a,4,4a,5,6,7,7a,8,8a-dodecahydro-4,8-ethenopyrrolo[3,4-f]isoindole-2,6-diium | ITQ-24 | IWR | 3 | 10.1021/ja0603599 | 15.6 | 12
0.048 | 0 | 0 | 0 | 0.2 | 0 | 0 | 0 | 0 | 0 | 0 | 6 | 0.6 | 0.3 | 0 | 0.6 | 318 | 0 | 448 | 336 | 0 | ITQ-24(FD previous Excel sheet) | 2,2,6,6-tetraethyl-4,9-dimethyl-1,2,3,3a,4,4a,5,6,7,7a,8,8a-dodecahydro-4,8-ethenopyrrolo[3,4-f]isoindole-2,6-diium | ITQ-24 | IWR | 3 | 10.1021/ja0603599 | 15.6 | 12
0 | 0.024 | 0 | 0 | 0.2 | 0 | 0 | 0 | 0 | 0 | 0 | 6 | 0.6 | 0.3 | 0 | 0.6 | 318 | 0 | 448 | 336 | 0 | ITQ-24(FD previous Excel sheet) | 2,2,6,6-tetraethyl-4,9-dimethyl-1,2,3,3a,4,4a,5,6,7,7a,8,8a-dodecahydro-4,8-ethenopyrrolo[3,4-f]isoindole-2,6-diium | ITQ-24 | IWR | 3 | 10.1021/ja0603599 | 15.6 | 12
0 | 0 | 0 | 0 | 0.2 | 0 | 0 | 0 | 0 | 0 | 0 | 18 | 0.6 | 0.3 | 0 | 0.6 | 318 | 0 | 448 | 336 | 0 | ITQ-24(FD previous Excel sheet) | 2,2,6,6-tetraethyl-4,9-dimethyl-1,2,3,3a,4,4a,5,6,7,7a,8,8a-dodecahydro-4,8-ethenopyrrolo[3,4-f]isoindole-2,6-diium | ITQ-24 | IWR | 3 | 10.1021/ja0603599 | 15.6 | 12
0.048 | 0 | 0 | 0 | 0.2 | 0 | 0 | 0 | 0 | 0 | 0 | 18 | 0.6 | 0.3 | 0 | 0.6 | 318 | 0 | 448 | 336 | 0 | ITQ-24(FD previous Excel sheet) | 2,2,6,6-tetraethyl-4,9-dimethyl-1,2,3,3a,4,4a,5,6,7,7a,8,8a-dodecahydro-4,8-ethenopyrrolo[3,4-f]isoindole-2,6-diium | ITQ-24 | IWR | 3 | 10.1021/ja0603599 | 15.6 | 12
0 | 0.024 | 0 | 0 | 0.2 | 0 | 0 | 0 | 0 | 0 | 0 | 18 | 0.6 | 0.3 | 0 | 0.6 | 318 | 0 | 448 | 336 | 0 | ITQ-24(FD previous Excel sheet) | 2,2,6,6-tetraethyl-4,9-dimethyl-1,2,3,3a,4,4a,5,6,7,7a,8,8a-dodecahydro-4,8-ethenopyrrolo[3,4-f]isoindole-2,6-diium | ITQ-24 | IWR | 3 | 10.1021/ja0603599 | 15.6 | 12
0 | 0 | 0 | 0 | 0.067 | 0 | 0 | 0 | 0 | 0 | 0 | 5.335 | 0.5335 | 0.26675 | 0 | 0.5335 | 318 | 0 | 448 | 336 | 0 | ITQ-24(FD previous Excel sheet) | 2,2,6,6-tetraethyl-4,9-dimethyl-1,2,3,3a,4,4a,5,6,7,7a,8,8a-dodecahydro-4,8-ethenopyrrolo[3,4-f]isoindole-2,6-diium | ITQ-24 | IWR | 3 | 10.1021/ja0603599 | 15.6 | 12
0.04268 | 0 | 0 | 0 | 0.067 | 0 | 0 | 0 | 0 | 0 | 0 | 5.335 | 0.5335 | 0.26675 | 0 | 0.5335 | 318 | 0 | 448 | 336 | 0 | ITQ-24(FD previous Excel sheet) | 2,2,6,6-tetraethyl-4,9-dimethyl-1,2,3,3a,4,4a,5,6,7,7a,8,8a-dodecahydro-4,8-ethenopyrrolo[3,4-f]isoindole-2,6-diium | ITQ-24 | IWR | 3 | 10.1021/ja0603599 | 15.6 | 12
0 | 0.02134 | 0 | 0 | 0.067 | 0 | 0 | 0 | 0 | 0 | 0 | 5.335 | 0.5335 | 0.26675 | 0 | 0.5335 | 318 | 0 | 448 | 336 | 0 | ITQ-24(FD previous Excel sheet) | 2,2,6,6-tetraethyl-4,9-dimethyl-1,2,3,3a,4,4a,5,6,7,7a,8,8a-dodecahydro-4,8-ethenopyrrolo[3,4-f]isoindole-2,6-diium | ITQ-24 | IWR | 3 | 10.1021/ja0603599 | 15.6 | 12
0 | 0 | 0 | 0 | 0.067 | 0 | 0 | 0 | 0 | 0 | 0 | 16.005 | 0.5335 | 0.26675 | 0 | 0.5335 | 318 | 0 | 448 | 336 | 0 | ITQ-24(FD previous Excel sheet) | 2,2,6,6-tetraethyl-4,9-dimethyl-1,2,3,3a,4,4a,5,6,7,7a,8,8a-dodecahydro-4,8-ethenopyrrolo[3,4-f]isoindole-2,6-diium | ITQ-24 | IWR | 3 | 10.1021/ja0603599 | 15.6 | 12
0.04268 | 0 | 0 | 0 | 0.067 | 0 | 0 | 0 | 0 | 0 | 0 | 16.005 | 0.5335 | 0.26675 | 0 | 0.5335 | 318 | 0 | 448 | 336 | 0 | ITQ-24(FD previous Excel sheet) | 2,2,6,6-tetraethyl-4,9-dimethyl-1,2,3,3a,4,4a,5,6,7,7a,8,8a-dodecahydro-4,8-ethenopyrrolo[3,4-f]isoindole-2,6-diium | ITQ-24 | IWR | 3 | 10.1021/ja0603599 | 15.6 | 12
0 | 0.02134 | 0 | 0 | 0.067 | 0 | 0 | 0 | 0 | 0 | 0 | 16.005 | 0.5335 | 0.26675 | 0 | 0.5335 | 318 | 0 | 448 | 336 | 0 | ITQ-24(FD previous Excel sheet) | 2,2,6,6-tetraethyl-4,9-dimethyl-1,2,3,3a,4,4a,5,6,7,7a,8,8a-dodecahydro-4,8-ethenopyrrolo[3,4-f]isoindole-2,6-diium | ITQ-24 | IWR | 3 | 10.1021/ja0603599 | 15.6 | 12
0 | 0 | 0 | 0 | 0.04 | 0 | 0 | 0 | 0 | 0 | 0 | 5.2 | 0.52 | 0.26 | 0 | 0.52 | 318 | 0 | 448 | 336 | 0 | ITQ-24(FD previous Excel sheet) | 2,2,6,6-tetraethyl-4,9-dimethyl-1,2,3,3a,4,4a,5,6,7,7a,8,8a-dodecahydro-4,8-ethenopyrrolo[3,4-f]isoindole-2,6-diium | ITQ-24 | IWR | 3 | 10.1021/ja0603599 | 15.6 | 12
0.0416 | 0 | 0 | 0 | 0.04 | 0 | 0 | 0 | 0 | 0 | 0 | 5.2 | 0.52 | 0.26 | 0 | 0.52 | 318 | 0 | 448 | 336 | 0 | ITQ-24(FD previous Excel sheet) | 2,2,6,6-tetraethyl-4,9-dimethyl-1,2,3,3a,4,4a,5,6,7,7a,8,8a-dodecahydro-4,8-ethenopyrrolo[3,4-f]isoindole-2,6-diium | ITQ-24 | IWR | 3 | 10.1021/ja0603599 | 15.6 | 12
0 | 0 | 0 | 0 | 0.2 | 0 | 0 | 0 | 0 | 0 | 0 | 6 | 0.6 | 0.3 | 0 | 0.6 | 318 | 0 | 448 | 336 | 0 | ITQ-24(FD previous Excel sheet) | 2,2,6,6-tetraethyl-4,9-dimethyl-1,2,3,3a,4,4a,5,6,7,7a,8,8a-dodecahydro-4,8-ethenopyrrolo[3,4-f]isoindole-2,6-diium | ITQ-24 | IWR | 3 | 10.1021/ja0603599 | 15.6 | 12
0 | 0 | 0 | 0 | 0.5 | 0 | 0 | 0 | 0 | 0 | 0 | 7.5 | 0 | 0.375 | 0 | 0.75 | 318 | 0 | 448 | 336 | 0 | ITQ-24(FD previous Excel sheet) | 2,2,6,6-tetraethyl-4,9-dimethyl-1,2,3,3a,4,4a,5,6,7,7a,8,8a-dodecahydro-4,8-ethenopyrrolo[3,4-f]isoindole-2,6-diium | ITQ-24 | IWR | 3 | 10.1021/ja0603599 | 15.6 | 12
0 | 0 | 0 | 0 | 0.5 | 0 | 0 | 0 | 0 | 0 | 0 | 22.5 | 0 | 0.375 | 0 | 0.75 | 318 | 0 | 448 | 336 | 0 | ITQ-24(FD previous Excel sheet) | 2,2,6,6-tetraethyl-4,9-dimethyl-1,2,3,3a,4,4a,5,6,7,7a,8,8a-dodecahydro-4,8-ethenopyrrolo[3,4-f]isoindole-2,6-diium | ITQ-24 | IWR | 3 | 10.1021/ja0603599 | 15.6 | 12
0 | 0 | 0 | 0 | 0.5 | 0 | 0 | 0 | 0 | 0 | 0 | 45 | 0 | 0.375 | 0 | 0.75 | 318 | 0 | 448 | 336 | 0 | ITQ-24(FD previous Excel sheet) | 2,2,6,6-tetraethyl-4,9-dimethyl-1,2,3,3a,4,4a,5,6,7,7a,8,8a-dodecahydro-4,8-ethenopyrrolo[3,4-f]isoindole-2,6-diium | ITQ-24 | IWR | 3 | 10.1021/ja0603599 | 15.6 | 12
0.06 | 0 | 0 | 0 | 0.5 | 0 | 0 | 0 | 0 | 0 | 0 | 22.5 | 0 | 0.375 | 0 | 0.75 | 318 | 0 | 448 | 336 | 0 | ITQ-24(FD previous Excel sheet) | 2,2,6,6-tetraethyl-4,9-dimethyl-1,2,3,3a,4,4a,5,6,7,7a,8,8a-dodecahydro-4,8-ethenopyrrolo[3,4-f]isoindole-2,6-diium | ITQ-24 | IWR | 3 | 10.1021/ja0603599 | 15.6 | 12
0.06 | 0 | 0 | 0 | 0.5 | 0 | 0 | 0 | 0 | 0 | 0 | 45 | 0 | 0.375 | 0 | 0.75 | 318 | 0 | 448 | 336 | 0 | ITQ-24(FD previous Excel sheet) | 2,2,6,6-tetraethyl-4,9-dimethyl-1,2,3,3a,4,4a,5,6,7,7a,8,8a-dodecahydro-4,8-ethenopyrrolo[3,4-f]isoindole-2,6-diium | ITQ-24 | IWR | 3 | 10.1021/ja0603599 | 15.6 | 12
0 | 0 | 0 | 0 | 0.2 | 0 | 0 | 0 | 0 | 0 | 0 | 6 | 0 | 0.3 | 0 | 0.6 | 318 | 0 | 448 | 336 | 0 | ITQ-24(FD previous Excel sheet) | 2,2,6,6-tetraethyl-4,9-dimethyl-1,2,3,3a,4,4a,5,6,7,7a,8,8a-dodecahydro-4,8-ethenopyrrolo[3,4-f]isoindole-2,6-diium | ITQ-24 | IWR | 3 | 10.1021/ja0603599 | 15.6 | 12
0 | 0 | 0 | 0 | 0.2 | 0 | 0 | 0 | 0 | 0 | 0 | 18 | 0 | 0.3 | 0 | 0.6 | 318 | 0 | 448 | 336 | 0 | ITQ-24(FD previous Excel sheet) | 2,2,6,6-tetraethyl-4,9-dimethyl-1,2,3,3a,4,4a,5,6,7,7a,8,8a-dodecahydro-4,8-ethenopyrrolo[3,4-f]isoindole-2,6-diium | ITQ-24 | IWR | 3 | 10.1021/ja0603599 | 15.6 | 12
0 | 0 | 0 | 0 | 0.2 | 0 | 0 | 0 | 0 | 0 | 0 | 36 | 0 | 0.3 | 0 | 0.6 | 318 | 0 | 448 | 336 | 0 | ITQ-24(FD previous Excel sheet) | 2,2,6,6-tetraethyl-4,9-dimethyl-1,2,3,3a,4,4a,5,6,7,7a,8,8a-dodecahydro-4,8-ethenopyrrolo[3,4-f]isoindole-2,6-diium | ITQ-24 | IWR | 3 | 10.1021/ja0603599 | 15.6 | 12
0 | 0 | 0 | 0 | 0.067 | 0 | 0 | 0 | 0 | 0 | 0 | 5.335 | 0 | 0.26675 | 0 | 0.5335 | 318 | 0 | 448 | 336 | 0 | ITQ-24(FD previous Excel sheet) | 2,2,6,6-tetraethyl-4,9-dimethyl-1,2,3,3a,4,4a,5,6,7,7a,8,8a-dodecahydro-4,8-ethenopyrrolo[3,4-f]isoindole-2,6-diium | ITQ-24 | IWR | 3 | 10.1021/ja0603599 | 15.6 | 12
0.03 | 0 | 0 | 0 | 0.2 | 0 | 0 | 0 | 0 | 0 | 0 | 6 | 0 | 0.3 | 0 | 0.6 | 258 | 0 | 448 | 360 | 0 | ITQ-24(FD previous Excel sheet) | N1,N1,N1,N6,N6,N6-hexamethylhexane-1,6-diaminium | ITQ-24 | IWR | 3 | 10.1021/ja035534p | 15.6 | 12
0 | 0.048 | 0 | 0 | 0.2 | 0 | 0 | 0 | 0 | 0 | 0 | 6 | 0 | 0.3 | 0 | 0.6 | 258 | 0 | 448 | 720 | 0 | ITQ-24(FD previous Excel sheet) | N1,N1,N1,N6,N6,N6-hexamethylhexane-1,6-diaminium | ITQ-24 | IWR | 3 | 10.1021/ja035534p | 15.6 | 12
0.03 | 0 | 0 | 0 | 0.2 | 0 | 0 | 0 | 0 | 0 | 0 | 6 | 0 | 0.3 | 0 | 0.6 | 258 | 0 | 448 | 336 | 60 | ITQ-24(FD previous Excel sheet) | N1,N1,N1,N6,N6,N6-hexamethylhexane-1,6-diaminium | ITQ-24 | IWR | 3 | 10.1021/cm301511y | 15.6 | 12
0 | 0 | 0 | 0 | 0.5 | 0 | 0 | 0 | 0 | 0 | 0 | 22.5 | 0.75 | 0.5 | 0 | 1 | 318 | 0 | 448 | 336 | 0 | ITQ-24(FD previous Excel sheet) | (3aR,4s,4aS,7aS,8r,8aR)-2,2,6,6-tetraethyl-4,9-dimethyl-1,2,3,3a,4,4a,5,6,7,7a,8,8a-dodecahydro-4,8-ethenopyrrolo[3,4-f]isoindole-2,6-diium | ITQ-24 | IWR | 3 | 10.1038/nature07957 | 15.6 | 12
0.03 | 0 | 0 | 0 | 0.5 | 0 | 0 | 0 | 0 | 0 | 0 | 22.5 | 0.75 | 0.5 | 0 | 1 | 318 | 0 | 448 | 336 | 0 | ITQ-24(FD previous Excel sheet) | (3aR,4s,4aS,7aS,8r,8aR)-2,2,6,6-tetraethyl-4,9-dimethyl-1,2,3,3a,4,4a,5,6,7,7a,8,8a-dodecahydro-4,8-ethenopyrrolo[3,4-f]isoindole-2,6-diium | ITQ-24 | IWR | 3 | 10.1038/nature07957 | 15.6 | 12
0 | 0.03 | 0 | 0 | 0.5 | 0 | 0 | 0 | 0 | 0 | 0 | 22.5 | 0.75 | 0.5 | 0 | 1 | 318 | 0 | 448 | 336 | 0 | ITQ-24(FD previous Excel sheet) | (3aR,4s,4aS,7aS,8r,8aR)-2,2,6,6-tetraethyl-4,9-dimethyl-1,2,3,3a,4,4a,5,6,7,7a,8,8a-dodecahydro-4,8-ethenopyrrolo[3,4-f]isoindole-2,6-diium | ITQ-24 | IWR | 3 | 10.1038/nature07957 | 15.6 | 12
0 | 0 | 0 | 0 | 0.2 | 0 | 0 | 0 | 0 | 0 | 0 | 6 | 0.6 | 0.5 | 0 | 1 | 318 | 0 | 448 | 336 | 0 | ITQ-24(FD previous Excel sheet) | (3aR,4s,4aS,7aS,8r,8aR)-2,2,6,6-tetraethyl-4,9-dimethyl-1,2,3,3a,4,4a,5,6,7,7a,8,8a-dodecahydro-4,8-ethenopyrrolo[3,4-f]isoindole-2,6-diium | ITQ-24 | IWR | 3 | 10.1038/nature07957 | 15.6 | 12
0.024 | 0 | 0 | 0 | 0.2 | 0 | 0 | 0 | 0 | 0 | 0 | 6 | 0.6 | 0.5 | 0 | 1 | 318 | 0 | 448 | 336 | 0 | ITQ-24(FD previous Excel sheet) | (3aR,4s,4aS,7aS,8r,8aR)-2,2,6,6-tetraethyl-4,9-dimethyl-1,2,3,3a,4,4a,5,6,7,7a,8,8a-dodecahydro-4,8-ethenopyrrolo[3,4-f]isoindole-2,6-diium | ITQ-24 | IWR | 3 | 10.1038/nature07957 | 15.6 | 12
0 | 0.024 | 0 | 0 | 0.2 | 0 | 0 | 0 | 0 | 0 | 0 | 6 | 0.6 | 0.5 | 0 | 1 | 318 | 0 | 448 | 336 | 0 | ITQ-24(FD previous Excel sheet) | (3aR,4s,4aS,7aS,8r,8aR)-2,2,6,6-tetraethyl-4,9-dimethyl-1,2,3,3a,4,4a,5,6,7,7a,8,8a-dodecahydro-4,8-ethenopyrrolo[3,4-f]isoindole-2,6-diium | ITQ-24 | IWR | 3 | 10.1038/nature07957 | 15.6 | 12
0 | 0 | 0 | 0 | 0.2 | 0 | 0 | 0 | 0 | 0 | 0 | 18 | 0.6 | 0.5 | 0 | 1 | 318 | 0 | 448 | 336 | 0 | ITQ-24(FD previous Excel sheet) | (3aR,4s,4aS,7aS,8r,8aR)-2,2,6,6-tetraethyl-4,9-dimethyl-1,2,3,3a,4,4a,5,6,7,7a,8,8a-dodecahydro-4,8-ethenopyrrolo[3,4-f]isoindole-2,6-diium | ITQ-24 | IWR | 3 | 10.1038/nature07957 | 15.6 | 12
0.024 | 0 | 0 | 0 | 0.2 | 0 | 0 | 0 | 0 | 0 | 0 | 18 | 0.6 | 0.5 | 0 | 1 | 318 | 0 | 448 | 336 | 0 | ITQ-24(FD previous Excel sheet) | (3aR,4s,4aS,7aS,8r,8aR)-2,2,6,6-tetraethyl-4,9-dimethyl-1,2,3,3a,4,4a,5,6,7,7a,8,8a-dodecahydro-4,8-ethenopyrrolo[3,4-f]isoindole-2,6-diium | ITQ-24 | IWR | 3 | 10.1038/nature07957 | 15.6 | 12
0 | 0.024 | 0 | 0 | 0.2 | 0 | 0 | 0 | 0 | 0 | 0 | 18 | 0.6 | 0.5 | 0 | 1 | 318 | 0 | 448 | 336 | 0 | ITQ-24(FD previous Excel sheet) | (3aR,4s,4aS,7aS,8r,8aR)-2,2,6,6-tetraethyl-4,9-dimethyl-1,2,3,3a,4,4a,5,6,7,7a,8,8a-dodecahydro-4,8-ethenopyrrolo[3,4-f]isoindole-2,6-diium | ITQ-24 | IWR | 3 | 10.1038/nature07957 | 15.6 | 12
0 | 0 | 0 | 0 | 0.067 | 0 | 0 | 0 | 0 | 0 | 0 | 5.335 | 0.534 | 0.5 | 0 | 1 | 318 | 0 | 448 | 336 | 0 | ITQ-24(FD previous Excel sheet) | (3aR,4s,4aS,7aS,8r,8aR)-2,2,6,6-tetraethyl-4,9-dimethyl-1,2,3,3a,4,4a,5,6,7,7a,8,8a-dodecahydro-4,8-ethenopyrrolo[3,4-f]isoindole-2,6-diium | ITQ-24 | IWR | 3 | 10.1038/nature07957 | 15.6 | 12
0.021 | 0 | 0 | 0 | 0.067 | 0 | 0 | 0 | 0 | 0 | 0 | 5.335 | 0.534 | 0.5 | 0 | 1 | 318 | 0 | 448 | 336 | 0 | ITQ-24(FD previous Excel sheet) | (3aR,4s,4aS,7aS,8r,8aR)-2,2,6,6-tetraethyl-4,9-dimethyl-1,2,3,3a,4,4a,5,6,7,7a,8,8a-dodecahydro-4,8-ethenopyrrolo[3,4-f]isoindole-2,6-diium | ITQ-24 | IWR | 3 | 10.1038/nature07957 | 15.6 | 12
0 | 0.021 | 0 | 0 | 0.067 | 0 | 0 | 0 | 0 | 0 | 0 | 5.335 | 0.534 | 0.5 | 0 | 1 | 318 | 0 | 448 | 336 | 0 | ITQ-24(FD previous Excel sheet) | (3aR,4s,4aS,7aS,8r,8aR)-2,2,6,6-tetraethyl-4,9-dimethyl-1,2,3,3a,4,4a,5,6,7,7a,8,8a-dodecahydro-4,8-ethenopyrrolo[3,4-f]isoindole-2,6-diium | ITQ-24 | IWR | 3 | 10.1038/nature07957 | 15.6 | 12
0 | 0 | 0 | 0 | 0.067 | 0 | 0 | 0 | 0 | 0 | 0 | 16.005 | 0.534 | 0.5 | 0 | 1 | 318 | 0 | 448 | 336 | 0 | ITQ-24(FD previous Excel sheet) | (3aR,4s,4aS,7aS,8r,8aR)-2,2,6,6-tetraethyl-4,9-dimethyl-1,2,3,3a,4,4a,5,6,7,7a,8,8a-dodecahydro-4,8-ethenopyrrolo[3,4-f]isoindole-2,6-diium | ITQ-24 | IWR | 3 | 10.1038/nature07957 | 15.6 | 12
0.021 | 0 | 0 | 0 | 0.067 | 0 | 0 | 0 | 0 | 0 | 0 | 16.005 | 0.534 | 0.5 | 0 | 1 | 318 | 0 | 448 | 336 | 0 | ITQ-24(FD previous Excel sheet) | (3aR,4s,4aS,7aS,8r,8aR)-2,2,6,6-tetraethyl-4,9-dimethyl-1,2,3,3a,4,4a,5,6,7,7a,8,8a-dodecahydro-4,8-ethenopyrrolo[3,4-f]isoindole-2,6-diium | ITQ-24 | IWR | 3 | 10.1038/nature07957 | 15.6 | 12
0 | 0.021 | 0 | 0 | 0.067 | 0 | 0 | 0 | 0 | 0 | 0 | 16.005 | 0.534 | 0.5 | 0 | 1 | 318 | 0 | 448 | 336 | 0 | ITQ-24(FD previous Excel sheet) | (3aR,3bS,4S,4aS,7aR,8R,8aR,8bS)-2,2,6,6-tetraethyltetradecahydro-4,8-ethanopyrrolo[3',4':3,4]cyclobuta[1,2-f]isoindole-2,6-diium | ITQ-24 | IWR | 3 | 10.1038/nature07957 | 15.6 | 12
0 | 0 | 0 | 0 | 0.25 | 0 | 0 | 0 | 0 | 0 | 0 | 9.375 | 0.625 | 0.3125 | 0 | 0.625 | 351 | 0 | 448 | 144 | 30 | IWS | (1,3-phenylenebis(methylene))bis(triethylphosphonium) | ITQ-26 | IWS | 3 | 10.1021/cm801126t | 14.8 | 12
0.014 | 0 | 0 | 0 | 0 | 0 | 0 | 0 | 0 | 0 | 0 | 4.2 | 0.5 | 0.5 | 0 | 0.5 | 174 | 0 | 423 | 1416 | 30 | IWV | Diphenyldimethylphosphonium | ITQ-27 | IWV | 2 | 10.1021/ja061206o | 15 | 12
0 | 0 | 0 | 0 | 0.333 | 0 | 0 | 0 | 0 | 0 | 0 | 13.333 | 0 | 0.333 | 0 | 0.666 | 280 | 0 | 448 | 168 | 60 | ITQ-22(FD Previous Excel sheet) | 1,1'-(pentane-1,5-diyl)bis(1-methylpyrrolidin-1-ium) | ITQ-22 | IWW | 3 | 10.1021/cm502525w | 16.6 | 12
0 | 0 | 0 | 0 | 0.2 | 0 | 0 | 0 | 0 | 0 | 0 | 5 | 0 | 0.3 | 0 | 0.6 | 258 | 0 | 448 | 240 | 60 | ITQ-22(FD Previous Excel sheet) | N1,N1,N1,N6,N6,N6-hexamethylhexane-1,6-diaminium | ITQ-22 | IWW | 3 | 10.1021/jp0378438 | 16.6 | 12
0 | 0 | 0 | 0 | 0.5 | 0 | 0 | 0 | 0 | 0 | 0 | 7.5 | 0 | 0.375 | 0 | 0.45 | 258 | 0 | 448 | 336 | 0 | ITQ-22(FD Previous Excel sheet) | N1,N1,N1,N6,N6,N6-hexamethylhexane-1,6-diaminium | ITQ-22 | IWW | 3 | 10.1038/nature05238 | 16.6 | 12
0 | 0 | 0 | 0 | 0.5 | 0 | 0 | 0 | 0 | 0 | 0 | 19.95 | 0 | 0.375 | 0 | 0.45 | 258 | 0 | 448 | 336 | 0 | ITQ-22(FD Previous Excel sheet) | N1,N1,N1,N6,N6,N6-hexamethylhexane-1,6-diaminium | ITQ-22 | IWW | 3 | 10.1038/nature05238 | 16.6 | 12
0 | 0 | 0 | 0 | 0.5 | 0 | 0 | 0 | 0 | 0 | 0 | 32.55 | 0 | 0.375 | 0 | 0.45 | 258 | 0 | 448 | 336 | 0 | ITQ-22(FD Previous Excel sheet) | N1,N1,N1,N6,N6,N6-hexamethylhexane-1,6-diaminium | ITQ-22 | IWW | 3 | 10.1038/nature05238 | 16.6 | 12
0 | 0 | 0 | 0 | 0.5 | 0 | 0 | 0 | 0 | 0 | 0 | 45 | 0 | 0.375 | 0 | 0.45 | 258 | 0 | 448 | 336 | 0 | ITQ-22(FD Previous Excel sheet) | N1,N1,N1,N6,N6,N6-hexamethylhexane-1,6-diaminium | ITQ-22 | IWW | 3 | 10.1038/nature05238 | 16.6 | 12
0 | 0 | 0 | 0 | 0.5 | 0 | 0 | 0 | 0 | 0 | 0 | 19.95 | 0 | 0.375 | 0 | 0.45 | 258 | 0 | 448 | 336 | 0 | ITQ-22(FD Previous Excel sheet) | N1,N1,N1,N6,N6,N6-hexamethylhexane-1,6-diaminium | ITQ-22 | IWW | 3 | 10.1038/nature05238 | 16.6 | 12
0 | 0 | 0 | 0 | 0.5 | 0 | 0 | 0 | 0 | 0 | 0 | 32.55 | 0 | 0.375 | 0 | 0.45 | 258 | 0 | 448 | 336 | 0 | ITQ-22(FD Previous Excel sheet) | N1,N1,N1,N6,N6,N6-hexamethylhexane-1,6-diaminium | ITQ-22 | IWW | 3 | 10.1038/nature05238 | 16.6 | 12
0 | 0 | 0 | 0 | 0.5 | 0 | 0 | 0 | 0 | 0 | 0 | 45 | 0 | 0.375 | 0 | 0.45 | 258 | 0 | 448 | 336 | 0 | ITQ-22(FD Previous Excel sheet) | N1,N1,N1,N6,N6,N6-hexamethylhexane-1,6-diaminium | ITQ-22 | IWW | 3 | 10.1038/nature05238 | 16.6 | 12
0 | 0.00375 | 0 | 0 | 0.5 | 0 | 0 | 0 | 0 | 0 | 0 | 19.95 | 0 | 0.375 | 0 | 0.45 | 258 | 0 | 448 | 336 | 0 | ITQ-22(FD Previous Excel sheet) | N1,N1,N1,N6,N6,N6-hexamethylhexane-1,6-diaminium | ITQ-22 | IWW | 3 | 10.1038/nature05238 | 16.6 | 12
0 | 0.00375 | 0 | 0 | 0.5 | 0 | 0 | 0 | 0 | 0 | 0 | 32.55 | 0 | 0.375 | 0 | 0.45 | 258 | 0 | 448 | 336 | 0 | ITQ-22(FD Previous Excel sheet) | N1,N1,N1,N6,N6,N6-hexamethylhexane-1,6-diaminium | ITQ-22 | IWW | 3 | 10.1038/nature05238 | 16.6 | 12
0 | 0.00375 | 0 | 0 | 0.5 | 0 | 0 | 0 | 0 | 0 | 0 | 45 | 0 | 0.375 | 0 | 0.45 | 258 | 0 | 448 | 336 | 0 | ITQ-22(FD Previous Excel sheet) | N1,N1,N1,N6,N6,N6-hexamethylhexane-1,6-diaminium | ITQ-22 | IWW | 3 | 10.1038/nature05238 | 16.6 | 12
0 | 0.00375 | 0 | 0 | 0.5 | 0 | 0 | 0 | 0 | 0 | 0 | 19.95 | 0 | 0.375 | 0 | 0.45 | 258 | 0 | 448 | 336 | 0 | ITQ-22(FD Previous Excel sheet) | N1,N1,N1,N6,N6,N6-hexamethylhexane-1,6-diaminium | ITQ-22 | IWW | 3 | 10.1038/nature05238 | 16.6 | 12
0 | 0.00375 | 0 | 0 | 0.5 | 0 | 0 | 0 | 0 | 0 | 0 | 32.55 | 0 | 0.375 | 0 | 0.45 | 258 | 0 | 448 | 336 | 0 | ITQ-22(FD Previous Excel sheet) | N1,N1,N1,N6,N6,N6-hexamethylhexane-1,6-diaminium | ITQ-22 | IWW | 3 | 10.1038/nature05238 | 16.6 | 12
0 | 0.00375 | 0 | 0 | 0.5 | 0 | 0 | 0 | 0 | 0 | 0 | 45 | 0 | 0.375 | 0 | 0.45 | 258 | 0 | 448 | 336 | 0 | ITQ-22(FD Previous Excel sheet) | N1,N1,N1,N6,N6,N6-hexamethylhexane-1,6-diaminium | ITQ-22 | IWW | 3 | 10.1038/nature05238 | 16.6 | 12
0 | 0.015 | 0 | 0 | 0.5 | 0 | 0 | 0 | 0 | 0 | 0 | 19.95 | 0 | 0.375 | 0 | 0.45 | 258 | 0 | 448 | 336 | 0 | ITQ-22(FD Previous Excel sheet) | N1,N1,N1,N6,N6,N6-hexamethylhexane-1,6-diaminium | ITQ-22 | IWW | 3 | 10.1038/nature05238 | 16.6 | 12
0 | 0.015 | 0 | 0 | 0.5 | 0 | 0 | 0 | 0 | 0 | 0 | 32.55 | 0 | 0.375 | 0 | 0.45 | 258 | 0 | 448 | 336 | 0 | ITQ-22(FD Previous Excel sheet) | N1,N1,N1,N6,N6,N6-hexamethylhexane-1,6-diaminium | ITQ-22 | IWW | 3 | 10.1038/nature05238 | 16.6 | 12
0 | 0.015 | 0 | 0 | 0.5 | 0 | 0 | 0 | 0 | 0 | 0 | 45 | 0 | 0.375 | 0 | 0.45 | 258 | 0 | 448 | 336 | 0 | ITQ-22(FD Previous Excel sheet) | N1,N1,N1,N6,N6,N6-hexamethylhexane-1,6-diaminium | ITQ-22 | IWW | 3 | 10.1038/nature05238 | 16.6 | 12
0 | 0.015 | 0 | 0 | 0.5 | 0 | 0 | 0 | 0 | 0 | 0 | 32.55 | 0 | 0.375 | 0 | 0.45 | 258 | 0 | 448 | 336 | 0 | ITQ-22(FD Previous Excel sheet) | N1,N1,N1,N6,N6,N6-hexamethylhexane-1,6-diaminium | ITQ-22 | IWW | 3 | 10.1038/nature05238 | 16.6 | 12
0 | 0.015 | 0 | 0 | 0.5 | 0 | 0 | 0 | 0 | 0 | 0 | 45 | 0 | 0.375 | 0 | 0.45 | 258 | 0 | 448 | 336 | 0 | ITQ-22(FD Previous Excel sheet) | N1,N1,N1,N6,N6,N6-hexamethylhexane-1,6-diaminium | ITQ-22 | IWW | 3 | 10.1038/nature05238 | 16.6 | 12
0 | 0.0375 | 0 | 0 | 0.5 | 0 | 0 | 0 | 0 | 0 | 0 | 32.55 | 0 | 0.375 | 0 | 0.45 | 258 | 0 | 448 | 336 | 0 | ITQ-22(FD Previous Excel sheet) | N1,N1,N1,N6,N6,N6-hexamethylhexane-1,6-diaminium | ITQ-22 | IWW | 3 | 10.1038/nature05238 | 16.6 | 12
0 | 0.0375 | 0 | 0 | 0.5 | 0 | 0 | 0 | 0 | 0 | 0 | 45 | 0 | 0.375 | 0 | 0.45 | 258 | 0 | 448 | 336 | 0 | ITQ-22(FD Previous Excel sheet) | N1,N1,N1,N6,N6,N6-hexamethylhexane-1,6-diaminium | ITQ-22 | IWW | 3 | 10.1038/nature05238 | 16.6 | 12
0 | 0.0375 | 0 | 0 | 0.5 | 0 | 0 | 0 | 0 | 0 | 0 | 45 | 0 | 0.375 | 0 | 0.45 | 258 | 0 | 448 | 336 | 0 | ITQ-22(FD Previous Excel sheet) | N1,N1,N1,N6,N6,N6-hexamethylhexane-1,6-diaminium | ITQ-22 | IWW | 3 | 10.1038/nature05238 | 16.6 | 12
0 | 0 | 0 | 0 | 0.25 | 0 | 0 | 0 | 0 | 0 | 0 | 6.25 | 0 | 0.3125 | 0 | 0.375 | 258 | 0 | 448 | 336 | 0 | ITQ-22(FD Previous Excel sheet) | N1,N1,N1,N6,N6,N6-hexamethylhexane-1,6-diaminium | ITQ-22 | IWW | 3 | 10.1038/nature05238 | 16.6 | 12
0 | 0 | 0 | 0 | 0.25 | 0 | 0 | 0 | 0 | 0 | 0 | 16.625 | 0 | 0.3125 | 0 | 0.375 | 258 | 0 | 448 | 336 | 0 | ITQ-22(FD Previous Excel sheet) | N1,N1,N1,N6,N6,N6-hexamethylhexane-1,6-diaminium | ITQ-22 | IWW | 3 | 10.1038/nature05238 | 16.6 | 12
0 | 0 | 0 | 0 | 0.25 | 0 | 0 | 0 | 0 | 0 | 0 | 27.125 | 0 | 0.3125 | 0 | 0.375 | 258 | 0 | 448 | 336 | 0 | ITQ-22(FD Previous Excel sheet) | N1,N1,N1,N6,N6,N6-hexamethylhexane-1,6-diaminium | ITQ-22 | IWW | 3 | 10.1038/nature05238 | 16.6 | 12
0 | 0 | 0 | 0 | 0.25 | 0 | 0 | 0 | 0 | 0 | 0 | 37.5 | 0 | 0.3125 | 0 | 0.375 | 258 | 0 | 448 | 336 | 0 | ITQ-22(FD Previous Excel sheet) | N1,N1,N1,N6,N6,N6-hexamethylhexane-1,6-diaminium | ITQ-22 | IWW | 3 | 10.1038/nature05238 | 16.6 | 12
0 | 0 | 0 | 0 | 0.25 | 0 | 0 | 0 | 0 | 0 | 0 | 6.25 | 0 | 0.3125 | 0 | 0.375 | 258 | 0 | 448 | 336 | 0 | ITQ-22(FD Previous Excel sheet) | N1,N1,N1,N6,N6,N6-hexamethylhexane-1,6-diaminium | ITQ-22 | IWW | 3 | 10.1038/nature05238 | 16.6 | 12
0 | 0 | 0 | 0 | 0.25 | 0 | 0 | 0 | 0 | 0 | 0 | 16.625 | 0 | 0.3125 | 0 | 0.375 | 258 | 0 | 448 | 336 | 0 | ITQ-22(FD Previous Excel sheet) | N1,N1,N1,N6,N6,N6-hexamethylhexane-1,6-diaminium | ITQ-22 | IWW | 3 | 10.1038/nature05238 | 16.6 | 12
0 | 0.003125 | 0 | 0 | 0.25 | 0 | 0 | 0 | 0 | 0 | 0 | 6.25 | 0 | 0.3125 | 0 | 0.375 | 258 | 0 | 448 | 336 | 0 | ITQ-22(FD Previous Excel sheet) | N1,N1,N1,N6,N6,N6-hexamethylhexane-1,6-diaminium | ITQ-22 | IWW | 3 | 10.1038/nature05238 | 16.6 | 12
0 | 0.003125 | 0 | 0 | 0.25 | 0 | 0 | 0 | 0 | 0 | 0 | 16.625 | 0 | 0.3125 | 0 | 0.375 | 258 | 0 | 448 | 336 | 0 | ITQ-22(FD Previous Excel sheet) | N1,N1,N1,N6,N6,N6-hexamethylhexane-1,6-diaminium | ITQ-22 | IWW | 3 | 10.1038/nature05238 | 16.6 | 12
0 | 0.003125 | 0 | 0 | 0.25 | 0 | 0 | 0 | 0 | 0 | 0 | 27.125 | 0 | 0.3125 | 0 | 0.375 | 258 | 0 | 448 | 336 | 0 | ITQ-22(FD Previous Excel sheet) | N1,N1,N1,N6,N6,N6-hexamethylhexane-1,6-diaminium | ITQ-22 | IWW | 3 | 10.1038/nature05238 | 16.6 | 12
0 | 0.003125 | 0 | 0 | 0.25 | 0 | 0 | 0 | 0 | 0 | 0 | 37.5 | 0 | 0.3125 | 0 | 0.375 | 258 | 0 | 448 | 336 | 0 | ITQ-22(FD Previous Excel sheet) | N1,N1,N1,N6,N6,N6-hexamethylhexane-1,6-diaminium | ITQ-22 | IWW | 3 | 10.1038/nature05238 | 16.6 | 12
0 | 0.003125 | 0 | 0 | 0.25 | 0 | 0 | 0 | 0 | 0 | 0 | 16.625 | 0 | 0.3125 | 0 | 0.375 | 258 | 0 | 448 | 336 | 0 | ITQ-22(FD Previous Excel sheet) | N1,N1,N1,N6,N6,N6-hexamethylhexane-1,6-diaminium | ITQ-22 | IWW | 3 | 10.1038/nature05238 | 16.6 | 12
0 | 0.0125 | 0 | 0 | 0.25 | 0 | 0 | 0 | 0 | 0 | 0 | 16.625 | 0 | 0.3125 | 0 | 0.375 | 258 | 0 | 448 | 336 | 0 | ITQ-22(FD Previous Excel sheet) | N1,N1,N1,N6,N6,N6-hexamethylhexane-1,6-diaminium | ITQ-22 | IWW | 3 | 10.1038/nature05238 | 16.6 | 12
0 | 0.0125 | 0 | 0 | 0.25 | 0 | 0 | 0 | 0 | 0 | 0 | 27.125 | 0 | 0.3125 | 0 | 0.375 | 258 | 0 | 448 | 336 | 0 | ITQ-22(FD Previous Excel sheet) | N1,N1,N1,N6,N6,N6-hexamethylhexane-1,6-diaminium | ITQ-22 | IWW | 3 | 10.1038/nature05238 | 16.6 | 12
0 | 0.0125 | 0 | 0 | 0.25 | 0 | 0 | 0 | 0 | 0 | 0 | 37.5 | 0 | 0.3125 | 0 | 0.375 | 258 | 0 | 448 | 336 | 0 | ITQ-22(FD Previous Excel sheet) | N1,N1,N1,N6,N6,N6-hexamethylhexane-1,6-diaminium | ITQ-22 | IWW | 3 | 10.1038/nature05238 | 16.6 | 12
0 | 0.0125 | 0 | 0 | 0.25 | 0 | 0 | 0 | 0 | 0 | 0 | 27.125 | 0 | 0.3125 | 0 | 0.375 | 258 | 0 | 448 | 336 | 0 | ITQ-22(FD Previous Excel sheet) | N1,N1,N1,N6,N6,N6-hexamethylhexane-1,6-diaminium | ITQ-22 | IWW | 3 | 10.1038/nature05238 | 16.6 | 12
0 | 0.03125 | 0 | 0 | 0.25 | 0 | 0 | 0 | 0 | 0 | 0 | 27.125 | 0 | 0.3125 | 0 | 0.375 | 258 | 0 | 448 | 336 | 0 | ITQ-22(FD Previous Excel sheet) | N1,N1,N1,N6,N6,N6-hexamethylhexane-1,6-diaminium | ITQ-22 | IWW | 3 | 10.1038/nature05238 | 16.6 | 12
0 | 0.03125 | 0 | 0 | 0.25 | 0 | 0 | 0 | 0 | 0 | 0 | 37.5 | 0 | 0.3125 | 0 | 0.375 | 258 | 0 | 448 | 336 | 0 | ITQ-22(FD Previous Excel sheet) | N1,N1,N1,N6,N6,N6-hexamethylhexane-1,6-diaminium | ITQ-22 | IWW | 3 | 10.1038/nature05238 | 16.6 | 12
0 | 0 | 0 | 0 | 0.25 | 0 | 0 | 0 | 0 | 0 | 0 | 6.25 | 0 | 0.3125 | 0 | 0.375 | 258 | 0 | 448 | 336 | 0 | ITQ-22(FD Previous Excel sheet) | N1,N1,N1,N6,N6,N6-hexamethylhexane-1,6-diaminium | ITQ-22 | IWW | 3 | 10.1038/nature05238 | 16.6 | 12
0 | 0 | 0 | 0 | 0.25 | 0 | 0 | 0 | 0 | 0 | 0 | 16.625 | 0 | 0.3125 | 0 | 0.375 | 258 | 0 | 448 | 336 | 0 | ITQ-22(FD Previous Excel sheet) | N1,N1,N1,N6,N6,N6-hexamethylhexane-1,6-diaminium | ITQ-22 | IWW | 3 | 10.1038/nature05238 | 16.6 | 12
0 | 0 | 0 | 0 | 0.25 | 0 | 0 | 0 | 0 | 0 | 0 | 27.125 | 0 | 0.3125 | 0 | 0.375 | 258 | 0 | 448 | 336 | 0 | ITQ-22(FD Previous Excel sheet) | N1,N1,N1,N6,N6,N6-hexamethylhexane-1,6-diaminium | ITQ-22 | IWW | 3 | 10.1038/nature05238 | 16.6 | 12
0 | 0 | 0 | 0 | 0.25 | 0 | 0 | 0 | 0 | 0 | 0 | 37.5 | 0 | 0.3125 | 0 | 0.375 | 258 | 0 | 448 | 336 | 0 | ITQ-22(FD Previous Excel sheet) | N1,N1,N1,N6,N6,N6-hexamethylhexane-1,6-diaminium | ITQ-22 | IWW | 3 | 10.1038/nature05238 | 16.6 | 12
0 | 0 | 0 | 0 | 0.25 | 0 | 0 | 0 | 0 | 0 | 0 | 6.25 | 0 | 0.3125 | 0 | 0.375 | 258 | 0 | 448 | 336 | 0 | ITQ-22(FD Previous Excel sheet) | N1,N1,N1,N6,N6,N6-hexamethylhexane-1,6-diaminium | ITQ-22 | IWW | 3 | 10.1038/nature05238 | 16.6 | 12
0 | 0 | 0 | 0 | 0.25 | 0 | 0 | 0 | 0 | 0 | 0 | 16.625 | 0 | 0.3125 | 0 | 0.375 | 258 | 0 | 448 | 336 | 0 | ITQ-22(FD Previous Excel sheet) | N1,N1,N1,N6,N6,N6-hexamethylhexane-1,6-diaminium | ITQ-22 | IWW | 3 | 10.1038/nature05238 | 16.6 | 12
0.003125 | 0 | 0 | 0 | 0.25 | 0 | 0 | 0 | 0 | 0 | 0 | 16.625 | 0 | 0.3125 | 0 | 0.375 | 258 | 0 | 448 | 336 | 0 | ITQ-22(FD Previous Excel sheet) | N1,N1,N1,N6,N6,N6-hexamethylhexane-1,6-diaminium | ITQ-22 | IWW | 3 | 10.1038/nature05238 | 16.6 | 12
0.003125 | 0 | 0 | 0 | 0.25 | 0 | 0 | 0 | 0 | 0 | 0 | 27.125 | 0 | 0.3125 | 0 | 0.375 | 258 | 0 | 448 | 336 | 0 | ITQ-22(FD Previous Excel sheet) | N1,N1,N1,N6,N6,N6-hexamethylhexane-1,6-diaminium | ITQ-22 | IWW | 3 | 10.1038/nature05238 | 16.6 | 12
0.003125 | 0 | 0 | 0 | 0.25 | 0 | 0 | 0 | 0 | 0 | 0 | 37.5 | 0 | 0.3125 | 0 | 0.375 | 258 | 0 | 448 | 336 | 0 | ITQ-22(FD Previous Excel sheet) | N1,N1,N1,N6,N6,N6-hexamethylhexane-1,6-diaminium | ITQ-22 | IWW | 3 | 10.1038/nature05238 | 16.6 | 12
0.003125 | 0 | 0 | 0 | 0.25 | 0 | 0 | 0 | 0 | 0 | 0 | 16.625 | 0 | 0.3125 | 0 | 0.375 | 258 | 0 | 448 | 336 | 0 | ITQ-22(FD Previous Excel sheet) | N1,N1,N1,N6,N6,N6-hexamethylhexane-1,6-diaminium | ITQ-22 | IWW | 3 | 10.1038/nature05238 | 16.6 | 12
0.003125 | 0 | 0 | 0 | 0.25 | 0 | 0 | 0 | 0 | 0 | 0 | 27.125 | 0 | 0.3125 | 0 | 0.375 | 258 | 0 | 448 | 336 | 0 | ITQ-22(FD Previous Excel sheet) | N1,N1,N1,N6,N6,N6-hexamethylhexane-1,6-diaminium | ITQ-22 | IWW | 3 | 10.1038/nature05238 | 16.6 | 12
0.0125 | 0 | 0 | 0 | 0.25 | 0 | 0 | 0 | 0 | 0 | 0 | 16.625 | 0 | 0.3125 | 0 | 0.375 | 258 | 0 | 448 | 336 | 0 | ITQ-22(FD Previous Excel sheet) | N1,N1,N1,N6,N6,N6-hexamethylhexane-1,6-diaminium | ITQ-22 | IWW | 3 | 10.1038/nature05238 | 16.6 | 12
0.0125 | 0 | 0 | 0 | 0.25 | 0 | 0 | 0 | 0 | 0 | 0 | 27.125 | 0 | 0.3125 | 0 | 0.375 | 258 | 0 | 448 | 336 | 0 | ITQ-22(FD Previous Excel sheet) | N1,N1,N1,N6,N6,N6-hexamethylhexane-1,6-diaminium | ITQ-22 | IWW | 3 | 10.1038/nature05238 | 16.6 | 12
0.0125 | 0 | 0 | 0 | 0.25 | 0 | 0 | 0 | 0 | 0 | 0 | 37.5 | 0 | 0.3125 | 0 | 0.375 | 258 | 0 | 448 | 336 | 0 | ITQ-22(FD Previous Excel sheet) | N1,N1,N1,N6,N6,N6-hexamethylhexane-1,6-diaminium | ITQ-22 | IWW | 3 | 10.1038/nature05238 | 16.6 | 12
0.0125 | 0 | 0 | 0 | 0.25 | 0 | 0 | 0 | 0 | 0 | 0 | 16.625 | 0 | 0.3125 | 0 | 0.375 | 258 | 0 | 448 | 336 | 0 | ITQ-22(FD Previous Excel sheet) | N1,N1,N1,N6,N6,N6-hexamethylhexane-1,6-diaminium | ITQ-22 | IWW | 3 | 10.1038/nature05238 | 16.6 | 12
0.0125 | 0 | 0 | 0 | 0.25 | 0 | 0 | 0 | 0 | 0 | 0 | 27.125 | 0 | 0.3125 | 0 | 0.375 | 258 | 0 | 448 | 336 | 0 | ITQ-22(FD Previous Excel sheet) | N1,N1,N1,N6,N6,N6-hexamethylhexane-1,6-diaminium | ITQ-22 | IWW | 3 | 10.1038/nature05238 | 16.6 | 12
0.0125 | 0 | 0 | 0 | 0.25 | 0 | 0 | 0 | 0 | 0 | 0 | 16.625 | 0 | 0.3125 | 0 | 0.375 | 258 | 0 | 448 | 336 | 0 | ITQ-22(FD Previous Excel sheet) | N1,N1,N1,N6,N6,N6-hexamethylhexane-1,6-diaminium | ITQ-22 | IWW | 3 | 10.1038/nature05238 | 16.6 | 12
0.03125 | 0 | 0 | 0 | 0.25 | 0 | 0 | 0 | 0 | 0 | 0 | 16.625 | 0 | 0.3125 | 0 | 0.375 | 258 | 0 | 448 | 336 | 0 | ITQ-22(FD Previous Excel sheet) | N1,N1,N1,N6,N6,N6-hexamethylhexane-1,6-diaminium | ITQ-22 | IWW | 3 | 10.1038/nature05238 | 16.6 | 12
0.03125 | 0 | 0 | 0 | 0.25 | 0 | 0 | 0 | 0 | 0 | 0 | 27.125 | 0 | 0.3125 | 0 | 0.375 | 258 | 0 | 448 | 336 | 0 | ITQ-22(FD Previous Excel sheet) | N1,N1,N1,N6,N6,N6-hexamethylhexane-1,6-diaminium | ITQ-22 | IWW | 3 | 10.1038/nature05238 | 16.6 | 12
0.03125 | 0 | 0 | 0 | 0.25 | 0 | 0 | 0 | 0 | 0 | 0 | 37.5 | 0 | 0.3125 | 0 | 0.375 | 258 | 0 | 448 | 336 | 0 | ITQ-22(FD Previous Excel sheet) | N1,N1,N1,N6,N6,N6-hexamethylhexane-1,6-diaminium | ITQ-22 | IWW | 3 | 10.1038/nature05238 | 16.6 | 12
0.03125 | 0 | 0 | 0 | 0.25 | 0 | 0 | 0 | 0 | 0 | 0 | 16.625 | 0 | 0.3125 | 0 | 0.375 | 258 | 0 | 448 | 336 | 0 | ITQ-22(FD Previous Excel sheet) | N1,N1,N1,N6,N6,N6-hexamethylhexane-1,6-diaminium | ITQ-22 | IWW | 3 | 10.1038/nature05238 | 16.6 | 12
0.03125 | 0 | 0 | 0 | 0.25 | 0 | 0 | 0 | 0 | 0 | 0 | 16.625 | 0 | 0.3125 | 0 | 0.375 | 258 | 0 | 448 | 336 | 0 | ITQ-22(FD Previous Excel sheet) | N1,N1,N1,N6,N6,N6-hexamethylhexane-1,6-diaminium | ITQ-22 | IWW | 3 | 10.1038/nature05238 | 16.6 | 12
0.015 | 0 | 0 | 0 | 0.5 | 0 | 0 | 0 | 0 | 0 | 0 | 22.727 | 0 | 0.379 | 0 | 0.758 | 280 | 0 | 448 | 288 | 0 | ITQ-22(FD Previous Excel sheet) | 1,1'-(pentane-1,5-diyl)bis(1-methylpyrrolidin-1-ium) | ITQ-22 | IWW | 3 | 10.1016/j.jcat.2009.08.012 | 16.6 | 12
0 | 0 | 0 | 0 | 0.2 | 0 | 0 | 0 | 0 | 0 | 0 | 6 | 0 | 0.3 | 0 | 0.6 | 258 | 0 | 448 | 336 | 60 | ITQ-22(FD Previous Excel sheet) | N1,N1,N1,N6,N6,N6-hexamethylhexane-1,6-diaminium | ITQ-22 | IWW | 3 | 10.1021/cm301511y | 16.6 | 12
0 | 0 | 0 | 0 | 0.5 | 0 | 0 | 0 | 0 | 0 | 0 | 5.30303 | 0 | 0.379 | 0 | 0.758 | 183 | 0 | 448 | 168 | 0 | ITQ-22(FD Previous Excel sheet) | 1-methyl-4-phenylpyridinium | ITQ-22 | IWW | 3 | 10.1038/nmat921 | 16.6 | 12
0.007575758 | 0 | 0 | 0 | 0.5 | 0 | 0 | 0 | 0 | 0 | 0 | 22.72727 | 0 | 0.379 | 0 | 0.758 | 183 | 0 | 448 | 288 | 0 | ITQ-22(FD Previous Excel sheet) | 1-methyl-4-phenylpyridinium | ITQ-22 | IWW | 3 | 10.1038/nmat921 | 16.6 | 12
0.5 | 0 | 0 | 0 | 0 | 0 | 0.35 | 0.75 | 0 | 0 | 0 | 27 | 0 | 0 | 0 | 2.2 | 0 | 0 | 423 | 168 | 30 |  |  | JBW | JBW | 1 | 10.1021/acs.chemmater.2c01059 | 18.8 | 8
0 | 0 | 0.07296137 | 0 | 0 | 0 | 0.4538627 | 0 | 0 | 0 | 0 | 3.723176 | 0 | 0.01877682 | 0 | 0.9077253 | 160 | 0 | 448 | 48 | 0 | BEC (FD previous Excel sheet) | tetraethylammonium | LSJ-10 | JOZ | 3 | 10.1021/ja106313p | 16.4 | 8
0.04 | 0 | 0 | 0 | 0 | 0 | 0 | 0 | 0 | 0 | 0 | 5 | 0.5 | 0.5 | 0 | 0.5 | 253 | 0 | 463 | 360 | 0 | JZO | tricyclohexylmethylphosphonium | ZEO-1 | JZO | 3 | 10.1126/science.abk3258 | 13.1 | 16
0.025 | 0 | 0 | 0 | 0 | 0 | 0 | 0 | 0 | 0 | 0 | 10 | 0 | 0.5 | 0 | 0.5 | 253 | 0 | 463 | 720 | 0 | JZO | tricyclohexylmethylphosphonium | ZEO-1 | JZO | 3 | 10.1126/science.abk3258 | 13.1 | 16
0.1 | 0 | 0 | 0 | 0 | 0 | 0.23 | 0 | 0 | 0 | 0.01 | 16 | 0 | 0 | 0 | 0.46 | 0 | 0 | 423 | 120 | 0 |  |  | ZK-5 | KFI | 3 | IZA-Zeolite synthesis | 15 | 8
0.1 | 0 | 0 | 0 | 0 | 0 | 0.23 | 0 | 0 | 0 | 0.01 | 22 | 0 | 0.1 | 0 | 0.46 | 292 | 0 | 423 | 120 | 0 | KFI | 18-Crown-6 | KFI | KFI | 3 | IZA-Zeolite synthesis | 15 | 8
0.1666667 | 0 | 0 | 0 | 0 | 0 | 0.2403 | 0 | 0 | 0.0297 | 0 | 7.5 | 0 | 0 | 0 | 0.54 | 0 | 0 | 373 | 192 | 0 | KFI | 18-Crown-6 | KFI | KFI | 3 | US3720753A | 15 | 8
0.1666667 | 0 | 0 | 0 | 0 | 0 | 0.2403 | 0 | 0 | 0.0297 | 0 | 7.5 | 0 | 0 | 0 | 0.54 | 0 | 0 | 363 | 168 | 0 | KFI | 18-Crown-6 | KFI | KFI | 3 | US3720753A | 15 | 8
0.1 | 0 | 0 | 0 | 0 | 0 | 0.24 | 0 | 0 | 0.06 | 0 | 8 | 0 | 0 | 0 | 0.6 | 0 | 0 | 373 | 144 | 0 | KFI | 18-Crown-6 | KFI | KFI | 3 | US3720753A | 15 | 8
0.05 | 0 | 0 | 0 | 0 | 0 | 0 | 0.3 | 0 | 0 | 0 | 20 | 0 | 0.2 | 0 | 0.6 | 142 | 0 | 423 | 240 | 0 | LEV-1 | N,N-dimethylpiperidine | LEV | LEV | 2 | j.cattod.2009.02.017 | 15.9 | 8
0.05 | 0 | 0 | 0 | 0 | 0 | 0 | 0.3 | 0 | 0 | 0 | 20 | 0 | 0.3 | 0 | 0.6 | 142 | 0 | 423 | 240 | 0 | LEV-1 | N,N-dimethylpiperidine | LEV | LEV | 2 | j.cattod.2009.02.017 | 15.9 | 8
0.05 | 0 | 0 | 0 | 0 | 0 | 0 | 0.3 | 0 | 0 | 0 | 20 | 0 | 0.4 | 0 | 0.6 | 142 | 0 | 423 | 240 | 0 | LEV-1 | N,N-dimethylpiperidine | LEV | LEV | 2 | j.cattod.2009.02.017 | 15.9 | 8
0.1 | 0 | 0 | 0 | 0 | 0 | 0 | 0.6 | 0 | 0 | 0 | 40 | 0 | 0.6 | 0 | 1.2 | 142 | 0 | 423 | 240 | 0 | LEV-1 | N,N-dimethylpiperidine | LEV | LEV | 2 | j.cattod.2009.02.017 | 15.9 | 8
0.02 | 0 | 0 | 0 | 0 | 0 | 0 | 0.12 | 0 | 0 | 0 | 8 | 0 | 0.12 | 0 | 0.24 | 142 | 0 | 423 | 240 | 0 | LEV-1 | N,N-dimethylpiperidine | LEV | LEV | 2 | j.cattod.2009.02.017 | 15.9 | 8
0.005 | 0 | 0 | 0 | 0 | 0 | 0 | 0.03 | 0 | 0 | 0 | 2 | 0 | 0.03 | 0 | 0.06 | 142 | 0 | 423 | 240 | 0 | LEV-1 | N,N-dimethylpiperidine | LEV | LEV | 2 | j.cattod.2009.02.017 | 15.9 | 8
0.05 | 0 | 0 | 0 | 0 | 0 | 0 | 0.25 | 0 | 0 | 0 | 20 | 0 | 0.2 | 0 | 0.5 | 142 | 0 | 423 | 240 | 0 | LEV-1 | N,N-dimethylpiperidine | LEV | LEV | 2 | j.cattod.2009.02.017 | 15.9 | 8
0.05 | 0 | 0 | 0 | 0 | 0 | 0 | 0.35 | 0 | 0 | 0 | 20 | 0 | 0.2 | 0 | 0.7 | 142 | 0 | 423 | 240 | 0 | LEV-1 | N,N-dimethylpiperidine | LEV | LEV | 2 | j.cattod.2009.02.017 | 15.9 | 8
0.05 | 0 | 0 | 0 | 0 | 0 | 0 | 0.4 | 0 | 0 | 0 | 20 | 0 | 0.2 | 0 | 0.8 | 142 | 0 | 423 | 240 | 0 | LEV-1 | N,N-dimethylpiperidine | ANA | ANA | 3 | j.cattod.2009.02.017 | 19.2 | 8
0.05 | 0 | 0 | 0 | 0 | 0 | 0 | 0.3 | 0 | 0 | 0 | 20 | 0 | 0.2 | 0 | 0.6 | 142 | 0 | 453 | 240 | 0 | LEV-1 | N,N-dimethylpiperidine | MOR | MOR | 2 | j.cattod.2009.02.017 | 17 | 12
0.05 | 0 | 0 | 0 | 0 | 0 | 0 | 0.3 | 0 | 0 | 0 | 20 | 0 | 0.2 | 0 | 0.6 | 142 | 0 | 423 | 120 | 0 | LEV-1 | N,N-dimethylpiperidine | LEV | LEV | 3 | j.cattod.2009.02.017 | 15.9 | 8
0.05 | 0 | 0 | 0 | 0 | 0 | 0 | 0.3 | 0 | 0 | 0 | 20 | 0 | 0.2 | 0 | 0.6 | 142 | 0 | 423 | 168 | 0 | LEV-1 | N,N-dimethylpiperidine | LEV | LEV | 3 | j.cattod.2009.02.017 | 15.9 | 8
0.05 | 0 | 0 | 0 | 0 | 0 | 0 | 0.3 | 0 | 0 | 0 | 20 | 0 | 0.2 | 0 | 0.6 | 142 | 0 | 423 | 288 | 0 | LEV-1 | N,N-dimethylpiperidine | LEV | LEV | 3 | j.cattod.2009.02.017 | 15.9 | 8
0.04 | 0 | 0 | 0 | 0 | 0 | 0 | 0.04 | 0 | 0 | 0 | 10 | 0 | 0.5 | 0 | 0.54 | 138 | 0 | 423 | 336 | 0 | LEV-2 | Diethyldimethylammonium | RUB-50 | LEV | 3 | 10.1016/j.micromeso.2009.08.016 | 15.9 | 8
0.04 | 0 | 0 | 0 | 0 | 0 | 0 | 0.04 | 0 | 0 | 0 | 5 | 0 | 0.5 | 0 | 0.54 | 138 | 0 | 448 | 336 | 0 | LEV-2 | Diethyldimethylammonium | RUB-50 | LEV | 3 | 10.1016/j.micromeso.2009.08.016 | 15.9 | 8
0.04 | 0 | 0 | 0 | 0 | 0 | 0 | 0.29 | 0 | 0 | 0 | 5 | 0 | 0.5 | 0 | 0.58 | 138 | 0 | 423 | 672 | 0 | LEV-2 | Diethyldimethylammonium | MOR | MOR | 2 | 10.1016/j.micromeso.2009.08.016 | 17 | 12
0.04 | 0 | 0 | 0 | 0 | 0 | 0 | 0.29 | 0 | 0 | 0 | 5 | 0 | 0.5 | 0 | 1.08 | 138 | 0 | 423 | 168 | 0 | LEV-2 | Diethyldimethylammonium | ANA | ANA | 3 | 10.1016/j.micromeso.2009.08.016 | 19.2 | 8
0 | 0.3333333 | 0 | 0 | 0 | 0 | 0 | 0 | 0 | 0 | 0 | 20 | 0 | 0.3333333 | 0 | 0 | 132 | 0 | 443 | 120 | 20 | CDO-1 | Quinuclidine | LEV | LEV | 2 | IZA-Zeolite synthesis | 15.9 | 8
0.06666667 | 0 | 0 | 0 | 0 | 0 | 0 | 0.7333333 | 0 | 0 | 0 | 133.3333 | 0 | 3.933333 | 0 | 0 | 154 | 0 | 373 | 96 | 30 | LOS | 5-azaspiro[4.4]nonan-5-ium | LOS | LOS | 0 | 10.1002/hlca.19740570608 | 16.9 | 6
0.5192108 | 0 | 0 | 0 | 0 | 0 | 0 | 1.643302 | 0 | 0 | 0 | 66.45898 | 0 | 0 | 0 | 3.286604 | 0 | 0 | 373 | 4 | 0 |  |  | LTA | LTA | 3 | IZA-Zeolite synthesis | 14.2 | 8
0.16 | 0 | 0 | 0 | 0 | 0 | 0 | 0.7111111 | 0 | 0 | 0 | 64.08889 | 0 | 2.382222 | 0 | 3.804444 | 112 | 0 | 313 | 168 | 175 | ANA-1 | Tetramethylammonium | LTA | LTA | 3 | IZA-Zeolite synthesis | 14.2 | 8
0.2557545 | 0 | 0 | 0 | 0 | 0 | 0 | 0.3964194 | 0 | 0 | 0 | 81.84143 | 0 | 2.112532 | 0 | 2.905371 | 112 | 0 | 373 | 48 | 0 | ANA-1 | Tetramethylammonium | ZK-4 | LTA | 3 | IZA-Zeolite synthesis | 14.2 | 8
0.1 | 0 | 0 | 0 | 0 | 0 | 0 | 0.107 | 0 | 0 | 0 | 12 | 0 | 0.474 | 0 | 0.688 | 112 | 0 | 363 | 30 | 0 | ANA-1 | Tetramethylammonium | Alpha | LTA | 3 | IZA-Zeolite synthesis | 14.2 | 8
0 | 0 | 0 | 0 | 0.4925373 | 0 | 0 | 0 | 0 | 0 | 0 | 10.44776 | 0.7462687 | 0.7462687 | 0 | 0.7462687 | 196 | 0 | 423 | 120 | 0 | ITQ-29(FD previous excel sheet) | 4-methyl-2,3,4,5,6,7-hexahydro-1H-pyrido[3,2,1-ij]quinolin-4-ium | ITQ-29 | LTA | 3 | https://doi.org/10.1038/nature02909 | 14.2 | 8
0.05135447 | 0 | 0 | 0 | 0.4925373 | 0 | 0 | 0 | 0 | 0 | 0 | 10.44776 | 0.7462687 | 0.7462687 | 0 | 0.7462687 | 196 | 0 | 423 | 120 | 0 | ITQ-29(FD previous excel sheet) | 4-methyl-2,3,4,5,6,7-hexahydro-1H-pyrido[3,2,1-ij]quinolin-4-ium | ITQ-29 | LTA | 3 | https://doi.org/10.1038/nature02909 | 14.2 | 8
0 | 0 | 0 | 0 | 0.15 | 0 | 0 | 0 | 0 | 0 | 0 | 5 | 1.5 | 1.5 | 0 | 1.5 | 200 | 0 | 423 | 360 | 0 | ITQ-29(FD previous excel sheet) | 1-methyl-3-(2-methylbenzyl)-1H-imidazol-3-ium | ITQ-29 | LTA | 3 | 10.1002/chem.201602419 | 14.2 | 8
0 | 0 | 0 | 0 | 1 | 0 | 0 | 0 | 0 | 0 | 0 | 5 | 1 | 1 | 0 | 1 | 200 | 0 | 423 | 360 | 0 | ITQ-29(FD previous excel sheet) | 1-methyl-3-(2-methylbenzyl)-1H-imidazol-3-ium | ITQ-29 | LTA | 3 | 10.1002/chem.201602419 | 14.2 | 8
0 | 0 | 0 | 0 | 0.5 | 0 | 0 | 0 | 0 | 0 | 0 | 5 | 1 | 1 | 0 | 1 | 200 | 0 | 423 | 360 | 0 | ITQ-29(FD previous excel sheet) | 1-methyl-3-(2-methylbenzyl)-1H-imidazol-3-ium | ITQ-29 | LTA | 3 | 10.1002/chem.201602419 | 14.2 | 8
0 | 0 | 0 | 0 | 0.2 | 0 | 0 | 0 | 0 | 0 | 0 | 3 | 1 | 1 | 0 | 1 | 200 | 0 | 423 | 360 | 0 | ITQ-29(FD previous excel sheet) | 1-methyl-3-(2-methylbenzyl)-1H-imidazol-3-ium | ITQ-29 | LTA | 3 | 10.1002/chem.201602419 | 14.2 | 8
0 | 0 | 0 | 0 | 0.2 | 0 | 0 | 0 | 0 | 0 | 0 | 5 | 1 | 1 | 0 | 1 | 200 | 0 | 423 | 360 | 0 | ITQ-29(FD previous excel sheet) | 1-methyl-3-(2-methylbenzyl)-1H-imidazol-3-ium | ITQ-29 | LTA | 3 | 10.1002/chem.201602419 | 14.2 | 8
0 | 0 | 0 | 0 | 0.15 | 0 | 0 | 0 | 0 | 0 | 0 | 5 | 1 | 1 | 0 | 1 | 200 | 0 | 423 | 360 | 0 | ITQ-29(FD previous excel sheet) | 1-methyl-3-(2-methylbenzyl)-1H-imidazol-3-ium | ITQ-29 | LTA | 3 | 10.1002/chem.201602419 | 14.2 | 8
0.2 | 0 | 0 | 0 | 0 | 0 | 0 | 0.56 | 0 | 0 | 0 | 31.2 | 0 | 1.785714 | 1.785714 | 1.12 | 112 | 160 | 373 | 240 | 30 | ANA-1, BEC excel sheet | 1) Tetramethyl ammonium, 2) tetraethyl ammonium | LZ-135 | LTF | 3 | IZA-Zeolite synthesis | 16.9 | 12
0.25 | 0 | 0 | 0 | 0 | 0 | 4 | 0 | 0 | 0 | 0 | 40 | 0 | 0 | 0 | 8 | 0 | 0 | 373 | 89 | 0 |  |  | LTJ | LTJ | 3 | 10.1016/j.micromeso.2011.03.025 | 18.5 | 8
0.1 | 0 | 0 | 0 | 0 | 0 | 0.235 | 0 | 0 | 0 | 0 | 16 | 0 | 0 | 0 | 0.47 | 0 | 0 | 448 | 48 | 0 |  |  | LTL | LTL | 3 | IZA-Zeolite synthesis | 16.7 | 12
0.05 | 0 | 0 | 0 | 0 | 0 | 0.5 | 0 | 0 | 0 | 0 | 20 | 0 | 0 | 0 | 1 | 0 | 0 | 448 | 48 | 0 |  |  | LTL | LTL | 3 | IZA-Zeolite synthesis | 16.7 | 12
0.1090513 | 0 | 0 | 0 | 0 | 0 | 0 | 0.4372955 | 0 | 0 | 0 | 13.63141 | 0 | 0.1352236 | 0 | 0.8745911 | 112 | 0 | 373 | 168 | 0 | ANA-1 | Tetramethylammonium | MAZ | MAZ | 3 | IZA-Zeolite synthesis | 16.7 | 12
0.1 | 0 | 0 | 0 | 0 | 0 | 0 | 0.32 | 0 | 0 | 0 | 10.6 | 0 | 0.16 | 0 | 0.64 | 112 | 0 | 368 | 144 | 0 | ANA-1 | Tetramethylammonium | MAZ | MAZ | 3 | IZA-Zeolite synthesis | 16.7 | 12
0.055 | 0 | 0 | 0 | 0 | 0 | 0 | 0.015 | 0 | 0 | 0 | 34 | 0 | 0.135 | 0 | 0.435 | 310 | 0 | 398 | 504 | 300 | MEI-1-1 | 2,2',2''-nitrilotris(N,N,N-trimethylethan-1-aminium) | ZSM-18 | MEI | 3 | 10.1016/0144-2449(94)90120-1 | 14.7 | 12
0.055 | 0 | 0 | 0 | 0 | 0 | 0 | 0.015 | 0 | 0 | 0 | 34 | 0 | 0.135 | 0 | 0.435 | 315 | 0 | 398 | 504 | 300 | MEI-1-2 | N1,N1,N1,N5,N5,N5-hexamethyl-3-(2-(trimethylammonio)ethyl)pentane-1,5-diaminium | ZSM-18 | MEI | 3 | 10.1016/0144-2449(94)90120-2 | 14.7 | 12
0 | 0 | 0 | 0 | 0 | 0 | 0 | 0 | 0 | 0 | 0 | 17 | 0 | 0.3 | 0 | 0.6 | 298 | 0 | 363 | 68 | 0 |  | Tetrabutylammonium | MEL | MEL | 3 | IZA-Zeolite synthesis | 17.4 | 10
0 | 0 | 0 | 0 | 0 | 0 | 0 | 0 | 0 | 0 | 0 | 24.7 | 0 | 0.6 | 0 | 0.6 | 232 | 0 | 408 | 984 | 60 | MEL-2 | 2,2,2-triethoxy-N,N,N-trimethylethan-1-aminium | ZSM-11 | MEL | 3 | 10.1016/S1387-1811(01)00414-0 | 17.4 | 10
0 | 0 | 0 | 0 | 0 | 0 | 0 | 0.025 | 0 | 0 | 0 | 24.7 | 0 | 0.6 | 0 | 0.6 | 232 | 0 | 408 | 624 | 60 | MEL-2 | 2,2,2-triethoxy-N,N,N-trimethylethan-1-aminium | ZSM-11 | MEL | 3 | 10.1016/S1387-1811(01)00414-0 | 17.4 | 10
0 | 0 | 0 | 0 | 0 | 0 | 0.025 | 0 | 0 | 0 | 0 | 24.7 | 0 | 0.6 | 0 | 0.6 | 232 | 0 | 408 | 984 | 60 | MEL-2 | 2,2,2-triethoxy-N,N,N-trimethylethan-1-aminium | ZSM-11 | MEL | 3 | 10.1016/S1387-1811(01)00414-0 | 17.4 | 10
0 | 0.01666667 | 0 | 0 | 0 | 0 | 0 | 0 | 0 | 0 | 0 | 24.7 | 0 | 0.6 | 0 | 0.6 | 232 | 0 | 408 | 504 | 60 | MEL-2 | 2,2,2-triethoxy-N,N,N-trimethylethan-1-aminium | ZSM-11 | MEL | 3 | 10.1016/S1387-1811(01)00414-0 | 17.4 | 10
0 | 0.03571429 | 0 | 0 | 0 | 0 | 0 | 0 | 0 | 0 | 0 | 24.7 | 0 | 0.6 | 0 | 0.6 | 232 | 0 | 408 | 504 | 60 | MEL-2 | 2,2,2-triethoxy-N,N,N-trimethylethan-1-aminium | ZSM-11 | MEL | 3 | 10.1016/S1387-1811(01)00414-0 | 17.4 | 10
0.2 | 0 | 0 | 0 | 0 | 0 | 0.6 | 0.01 | 0 | 0 | 0 | 20 | 0 | 0 | 0 | 1.22 | 0 | 0 | 423 | 48 | 0 |  |  | MER | MER | 3 | IZA-Zeolite synthesis | 16.4 | 8
0.1666667 | 0 | 0 | 0 | 0 | 0 | 0 | 0 | 0.17 | 0 | 0 | 30 | 0 | 0 | 0 | 0.34 | 0 | 0 | 438 | 120 | 50 |  |  | RMA-1 | MOR | 2 | 10.1016/j.micromeso.2008.01.037 | 17 | 12
0.125 | 0 | 0 | 0 | 0 | 0 | 0 | 0 | 0.17 | 0 | 0 | 30 | 0 | 0 | 0 | 0.34 | 0 | 0 | 438 | 120 | 50 |  |  | RMA-1 | MOR | 2 | 10.1016/j.micromeso.2008.01.037 | 17 | 12
0.06666667 | 0 | 0 | 0 | 0 | 0 | 0 | 0 | 0.25 | 0 | 0 | 30 | 0 | 0 | 0 | 0.5 | 0 | 0 | 438 | 120 | 50 |  |  | RMA-1 | MOR | 2 | 10.1016/j.micromeso.2008.01.037 | 17 | 12
0.05 | 0 | 0 | 0 | 0 | 0 | 0 | 0 | 0.25 | 0 | 0 | 30 | 0 | 0 | 0 | 0.5 | 0 | 0 | 438 | 120 | 50 |  |  | RMA-1 | MOR | 2 | 10.1016/j.micromeso.2008.01.037 | 17 | 12
0.25 | 0 | 0 | 0 | 0 | 0 | 0 | 0 | 0.175 | 0 | 0 | 30 | 0 | 0 | 0 | 0.35 | 0 | 0 | 438 | 120 | 50 |  |  | RMA-2 | MER | 3 | 10.1016/j.micromeso.2008.01.037 | 16.4 | 8
0.2222222 | 0 | 0 | 0 | 0 | 0 | 0 | 0 | 0.16 | 0 | 0 | 30 | 0 | 0 | 0 | 0.32 | 0 | 0 | 438 | 120 | 50 |  |  | RMA-2 | MER | 3 | 10.1016/j.micromeso.2008.01.037 | 16.4 | 8
0.05 | 0 | 0 | 0 | 0 | 0 | 0 | 0 | 0.35 | 0 | 0 | 30 | 0 | 0 | 0 | 0.7 | 0 | 0 | 438 | 72 | 50 |  |  | RAM-4 | OFF | 3 | 10.1016/j.micromeso.2008.01.037 | 16.1 | 12
0.03846154 | 0 | 0 | 0 | 0 | 0 | 0 | 0 | 0.35 | 0 | 0 | 30 | 0 | 0 | 0 | 0.7 | 0 | 0 | 438 | 72 | 50 |  |  | RAM-4 | OFF | 3 | 10.1016/j.micromeso.2008.01.037 | 16.1 | 12
0.2 | 0 | 0 | 0 | 0 | 0 | 0.48 | 0.12 | 0 | 0 | 0 | 15 | 0 | 0 | 0 | 1.2 | 0 | 0 | 373 | 432 | 0 |  |  | MER | MER | 3 | 10.1016/S1387-1811(00)00315-2 | 16.4 | 8
0.02 | 0 | 0 | 0 | 0 | 0 | 0.48 | 0.12 | 0 | 0 | 0 | 15 | 0 | 0 | 0 | 1.2 | 0 | 0 | 373 | 480 | 0 |  |  | MER | MER | 3 | 10.1016/S1387-1811(00)00315-2 | 16.4 | 8
0.2 | 0 | 0 | 0 | 0 | 0 | 1.5 | 0 | 0 | 0 | 0 | 120 | 0 | 0 | 0 | 3 | 0 | 0 | 423 | 240 | 0 |  |  | MER | MER | 3 | 10.1016/S1387-1811(00)00347-4 | 16.4 | 8
0.2 | 0 | 0 | 0 | 0 | 0 | 1.6 | 0 | 0 | 0 | 0 | 120 | 0 | 0 | 0 | 1 | 0 | 0 | 423 | 240 | 0 |  |  | MER | MER | 3 | 10.1016/S1387-1811(00)00347-4 | 16.4 | 8
0.03448276 | 0 | 0 | 0 | 0 | 0 | 0.5862069 | 0.1482759 | 0 | 0 | 0 | 13.7931 | 0 | 0 | 0 | 1.468966 | 0 | 0 | 423 | 24 | 0 |  |  | W | MER | 3 | 10.1039/JM9960600271 | 16.4 | 8
0.03448276 | 0 | 0 | 0 | 0 | 0 | 0.9068966 | 0.2275862 | 0 | 0 | 0 | 13.7931 | 0 | 0 | 0 | 2.268966 | 0 | 0 | 423 | 24 | 0 |  |  | W | MER | 3 | 10.1039/JM9960600271 | 16.4 | 8
0.025 | 0 | 0 | 0 | 0 | 0 | 0 | 0.07182822 | 0 | 0 | 0 | 24.81338 | 0 | 0.1403915 | 0 | 0.2318092 | 174 | 0 | 433 | 96 | 43 | MFI (FD previous excel sheet) | 1,1,3,5-tetramethylpiperidin-1-ium | MFI | MFI | 3 | 10.1021/ja990722u | 18.4 | 10
0.01 | 0 | 0 | 0 | 0 | 0 | 0 | 0.05 | 0 | 0 | 0 | 42 | 0 | 0.1433333 | 0 | 0.2433333 | 177 | 0 | 443 | 96 | 43 | MFI (FD previous excel sheet) | 1-ethyl-1,3,3-trimethylpiperidin-1-ium | MFI | MFI | 3 | 10.1021/ja990722u | 18.4 | 10
0.025 | 0 | 0 | 0 | 0 | 0 | 0 | 0.07190134 | 0 | 0 | 0 | 24.83864 | 0 | 0.1405344 | 0 | 0.2320452 | 189 | 0 | 433 | 96 | 43 | MFI (FD previous excel sheet) | 1,1,2-triethylpiperidin-1-ium | MFI | MFI | 3 | 10.1021/ja990722u | 18.4 | 10
0.025 | 0 | 0 | 0 | 0 | 0 | 0 | 0.07182822 | 0 | 0 | 0 | 24.81338 | 0 | 0.1403915 | 0 | 0.2318092 | 168 | 0 | 433 | 96 | 43 | MFI (FD previous excel sheet) | 2-ethyl-1,1-dimethylpiperidin-1-ium | MFI | MFI | 3 | 10.1021/ja990722u | 18.4 | 10
0.025 | 0 | 0 | 0 | 0 | 0 | 0 | 0.07182822 | 0 | 0 | 0 | 24.81338 | 0 | 0.1403915 | 0 | 0.2318092 | 163 | 0 | 433 | 96 | 43 | MFI (FD previous excel sheet) | 1-ethyl-1,2-dimethylpiperidin-1-ium | MFI | MFI | 3 | 10.1021/ja990722u | 18.4 | 10
0.025 | 0 | 0 | 0 | 0 | 0 | 0 | 0.07182822 | 0 | 0 | 0 | 24.81338 | 0 | 0.1403915 | 0 | 0.2318092 | 189 | 0 | 433 | 96 | 43 | MFI (FD previous excel sheet) | 7-ethyl-3,3-dimethyl-3,7-diazabicyclo[3.3.1]nonan-3-ium | MFI | MFI | 3 | 10.1021/ja990722u | 18.4 | 10
0 | 0 | 0 | 0 | 0 | 0 | 0 | 0 | 0 | 0 | 0 | 3.5 | 0.5 | 0.5 | 0 | 0.5 | 174 | 0 | 443 | 432 | 43 | MFI (FD previous excel sheet) | 1,1,3,5-tetramethylpiperidin-1-ium | MFI | MFI | 3 | 10.1021/ja0709122 | 18.4 | 10
0 | 0 | 0 | 0 | 0 | 0 | 0 | 0 | 0 | 0 | 0 | 3.5 | 0.5 | 0.5 | 0 | 0.5 | 169 | 0 | 423 | 432 | 43 | MFI (FD previous excel sheet) | 2-ethyl-1,1-dimethylpiperidin-1-ium | MFI | MFI | 3 | 10.1021/ja0709122 | 18.4 | 10
0 | 0 | 0 | 0 | 0 | 0 | 0 | 0 | 0 | 0 | 0 | 3.5 | 0.5 | 0.5 | 0 | 0.5 | 169 | 0 | 443 | 432 | 43 | MFI (FD previous excel sheet) | 2-ethyl-1,1-dimethylpiperidin-1-ium | MFI | MFI | 3 | 10.1021/ja0709122 | 18.4 | 10
0 | 0 | 0 | 0 | 0 | 0 | 0 | 0 | 0 | 0 | 0 | 3.5 | 0.5 | 0.5 | 0 | 0.5 | 183 | 0 | 423 | 432 | 43 | MFI (FD previous excel sheet) | 1,1-diethyl-3-methylpiperidin-1-ium | MFI | MFI | 3 | 10.1021/ja0709122 | 18.4 | 10
0 | 0 | 0 | 0 | 0 | 0 | 0 | 0 | 0 | 0 | 0 | 7 | 0.5 | 0.5 | 0 | 0.5 | 183 | 0 | 423 | 432 | 43 | MFI (FD previous excel sheet) | 1,1-diethyl-3-methylpiperidin-1-ium | MFI | MFI | 3 | 10.1021/ja0709122 | 18.4 | 10
0 | 0 | 0 | 0 | 0 | 0 | 0 | 0 | 0 | 0 | 0 | 14 | 0.5 | 0.5 | 0 | 0.5 | 183 | 0 | 423 | 432 | 43 | MFI (FD previous excel sheet) | 1,1-diethyl-3-methylpiperidin-1-ium | MFI | MFI | 3 | 10.1021/ja0709122 | 18.4 | 10
0 | 0 | 0 | 0 | 0 | 0 | 0 | 0 | 0 | 0 | 0 | 3.5 | 0.5 | 0.5 | 0 | 0.5 | 184 | 0 | 423 | 432 | 43 | MFI (FD previous excel sheet) | 4,4-diethyl-2,6-dimethylmorpholin-4-ium | MFI | MFI | 3 | 10.1021/ja0709122 | 18.4 | 10
0 | 0 | 0 | 0 | 0 | 0 | 0 | 0 | 0 | 0 | 0 | 7 | 0.5 | 0.5 | 0 | 0.5 | 184 | 0 | 423 | 432 | 43 | MFI (FD previous excel sheet) | 4,4-diethyl-2,6-dimethylmorpholin-4-ium | MFI | MFI | 3 | 10.1021/ja0709122 | 18.4 | 10
0 | 0 | 0 | 0 | 0 | 0 | 0 | 0 | 0 | 0 | 0 | 14 | 0.5 | 0.5 | 0 | 0.5 | 184 | 0 | 423 | 432 | 43 | MFI (FD previous excel sheet) | 4,4-diethyl-2,6-dimethylmorpholin-4-ium | MFI | MFI | 3 | 10.1021/ja0709122 | 18.4 | 10
0 | 0.25 | 0 | 0 | 0 | 0 | 0 | 0 | 0 | 0 | 0 | 23 | 0 | 0.25 | 0 | 0.25 | 157 | 0 | 423 | 144 | 40 | MFI (FD previous excel sheet) | 1,3-diethyl-1H-imidazol-3-ium | MFI | MFI | 3 | doi:10.1016/j.micromeso.2009.11.018 | 18.4 | 10
0 | 0 | 0 | 0 | 0.125 | 0 | 0 | 0 | 0 | 0 | 0 | 0.25 | 0.02083333 | 0.02083333 | 0 | 0.02083333 | 212 | 0 | 433 | 336 | 0 | MFI (FD previous excel sheet) | 1-methyl-3-(3-methylbenzyl)-1H-imidazol-3-ium | MFI | MFI | 3 | 10.1021/acs.chemmater.6b02468 | 18.4 | 10
0 | 0 | 0 | 0 | 0.0625 | 0 | 0 | 0 | 0 | 0 | 0 | 0.125 | 0.01041667 | 0.01041667 | 0 | 0.01041667 | 212 | 0 | 433 | 672 | 0 | MFI (FD previous excel sheet) | 1-methyl-3-(3-methylbenzyl)-1H-imidazol-3-ium | MFI | MFI | 3 | 10.1021/acs.chemmater.6b02468 | 18.4 | 10
0 | 0 | 0 | 0 | 0.02 | 0 | 0 | 0 | 0 | 0 | 0 | 0.04 | 0.003333333 | 0.003333333 | 0 | 0.003333333 | 212 | 0 | 433 | 672 | 0 | MFI (FD previous excel sheet) | 1-methyl-3-(3-methylbenzyl)-1H-imidazol-3-ium | MFI | MFI | 3 | 10.1021/acs.chemmater.6b02468 | 18.4 | 10
0 | 0 | 0 | 0 | 0.25 | 0 | 0 | 0 | 0 | 0 | 0 | 3.75 | 0.3125 | 0.3125 | 0 | 0.3125 | 215 | 0 | 443 | 72 | 0 | MFI (FD previous excel sheet) | tetrapropylammonium | MFI | MFI | 3 | 10.1021/acs.chemmater.6b03179 | 18.4 | 10
0.03676471 | 0 | 0 | 0 | 0.25 | 0 | 0 | 0 | 0 | 0 | 0 | 3.75 | 0.3125 | 0.3125 | 0 | 0.3125 | 215 | 0 | 443 | 72 | 0 | MFI (FD previous excel sheet) | tetrapropylammonium | MFI | MFI | 3 | 10.1021/acs.chemmater.6b03179 | 18.4 | 10
0 | 0 | 0 | 0 | 0.25 | 0 | 0 | 0 | 0 | 0 | 0 | 8.75 | 0.3125 | 0.3125 | 0 | 0.3125 | 215 | 0 | 443 | 72 | 0 | MFI (FD previous excel sheet) | tetrapropylammonium | MFI | MFI | 3 | 10.1021/acs.chemmater.6b03179 | 18.4 | 10
0.03676471 | 0 | 0 | 0 | 0.25 | 0 | 0 | 0 | 0 | 0 | 0 | 8.75 | 0.3125 | 0.3125 | 0 | 0.3125 | 215 | 0 | 443 | 72 | 0 | MFI (FD previous excel sheet) | tetrapropylammonium | MFI | MFI | 3 | 10.1021/acs.chemmater.6b03179 | 18.4 | 10
0.1102941 | 0 | 0 | 0 | 0.25 | 0 | 0 | 0 | 0 | 0 | 0 | 8.75 | 0.3125 | 0.3125 | 0 | 0.3125 | 215 | 0 | 443 | 72 | 0 | MFI (FD previous excel sheet) | tetrapropylammonium | MFI | MFI | 3 | 10.1021/acs.chemmater.6b03179 | 18.4 | 10
0.1838235 | 0 | 0 | 0 | 0.25 | 0 | 0 | 0 | 0 | 0 | 0 | 8.75 | 0.3125 | 0.3125 | 0 | 0.3125 | 215 | 0 | 443 | 72 | 0 | MFI (FD previous excel sheet) | tetrapropylammonium | MFI | MFI | 3 | 10.1021/acs.chemmater.6b03179 | 18.4 | 10
0 | 0 | 0 | 0 | 0.25 | 0 | 0 | 0 | 0 | 0 | 0 | 18.75 | 0.3125 | 0.3125 | 0 | 0.3125 | 215 | 0 | 443 | 72 | 0 | MFI (FD previous excel sheet) | tetrapropylammonium | MFI | MFI | 3 | 10.1021/acs.chemmater.6b03179 | 18.4 | 10
0.03676471 | 0 | 0 | 0 | 0.25 | 0 | 0 | 0 | 0 | 0 | 0 | 18.75 | 0.3125 | 0.3125 | 0 | 0.3125 | 215 | 0 | 443 | 72 | 0 | MFI (FD previous excel sheet) | tetrapropylammonium | MFI | MFI | 3 | 10.1021/acs.chemmater.6b03179 | 18.4 | 10
0 | 0 | 0 | 0 | 0.25 | 0 | 0 | 0 | 0 | 0 | 0 | 8.75 | 0.3125 | 0.3125 | 0 | 0.3125 | 298 | 0 | 443 | 72 | 0 | MFI (FD previous excel sheet) | tetrabutylammonium | MFI | MFI | 3 | 10.1021/acs.chemmater.6b03179 | 18.4 | 10
0.03676471 | 0 | 0 | 0 | 0.25 | 0 | 0 | 0 | 0 | 0 | 0 | 8.75 | 0.3125 | 0.3125 | 0 | 0.3125 | 298 | 0 | 443 | 72 | 0 | MFI (FD previous excel sheet) | tetrabutylammonium | MFI | MFI | 3 | 10.1021/acs.chemmater.6b03179 | 18.4 | 10
0 | 0 | 0 | 0 | 1 | 0 | 0 | 0 | 0 | 0 | 0 | 14 | 0.5 | 0.5 | 0 | 0.5 | 215 | 0 | 443 | 72 | 0 | MFI (FD previous excel sheet) | tetrapropylammonium | MFI | MFI | 3 | 10.1021/acs.chemmater.6b03179 | 18.4 | 10
0.05 | 0 | 0 | 0 | 1 | 0 | 0 | 0 | 0 | 0 | 0 | 14 | 0.5 | 0.5 | 0 | 0.5 | 215 | 0 | 443 | 72 | 0 | MFI (FD previous excel sheet) | tetrapropylammonium | MFI | MFI | 3 | 10.1021/acs.chemmater.6b03179 | 18.4 | 10
0.15 | 0 | 0 | 0 | 1 | 0 | 0 | 0 | 0 | 0 | 0 | 14 | 0.5 | 0.5 | 0 | 0.5 | 215 | 0 | 443 | 72 | 0 | MFI (FD previous excel sheet) | tetrapropylammonium | MFI | MFI | 3 | 10.1021/acs.chemmater.6b03179 | 18.4 | 10
0 | 0 | 0 | 0 | 1 | 0 | 0 | 0 | 0 | 0 | 0 | 30 | 0.5 | 0.5 | 0 | 0.5 | 215 | 0 | 443 | 72 | 0 | MFI (FD previous excel sheet) | tetrapropylammonium | MFI | MFI | 3 | 10.1021/acs.chemmater.6b03179 | 18.4 | 10
0.05 | 0 | 0 | 0 | 1 | 0 | 0 | 0 | 0 | 0 | 0 | 30 | 0.5 | 0.5 | 0 | 0.5 | 215 | 0 | 443 | 72 | 0 | MFI (FD previous excel sheet) | tetrapropylammonium | MFI | MFI | 3 | 10.1021/acs.chemmater.6b03179 | 18.4 | 10
0 | 0 | 0 | 0 | 1 | 0 | 0 | 0 | 0 | 0 | 0 | 14 | 0.5 | 0.5 | 0 | 0.5 | 298 | 0 | 443 | 72 | 0 | MFI (FD previous excel sheet) | tetrabutylammonium | MFI | MFI | 3 | 10.1021/acs.chemmater.6b03179 | 18.4 | 10
0.05 | 0 | 0 | 0 | 1 | 0 | 0 | 0 | 0 | 0 | 0 | 14 | 0.5 | 0.5 | 0 | 0.5 | 298 | 0 | 443 | 72 | 0 | MFI (FD previous excel sheet) | tetrabutylammonium | MFI | MFI | 3 | 10.1021/acs.chemmater.6b03179 | 18.4 | 10
0 | 0 | 0 | 0 | 4 | 0 | 0 | 0 | 0 | 0 | 0 | 35 | 1.25 | 1.25 | 0 | 1.25 | 215 | 0 | 443 | 72 | 0 | MFI (FD previous excel sheet) | tetrapropylammonium | MFI | MFI | 3 | 10.1021/acs.chemmater.6b03179 | 18.4 | 10
0.03676471 | 0 | 0 | 0 | 4 | 0 | 0 | 0 | 0 | 0 | 0 | 35 | 1.25 | 1.25 | 0 | 1.25 | 215 | 0 | 443 | 72 | 0 | MFI (FD previous excel sheet) | tetrapropylammonium | MFI | MFI | 3 | 10.1021/acs.chemmater.6b03179 | 18.4 | 10
0 | 0 | 0 | 0 | 4 | 0 | 0 | 0 | 0 | 0 | 0 | 35 | 1.25 | 1.25 | 0 | 1.25 | 298 | 0 | 443 | 72 | 0 | MFI (FD previous excel sheet) | tetrabutylammonium | MFI | MFI | 3 | 10.1021/acs.chemmater.6b03179 | 18.4 | 10
0.03676471 | 0 | 0 | 0 | 4 | 0 | 0 | 0 | 0 | 0 | 0 | 35 | 1.25 | 1.25 | 0 | 1.25 | 298 | 0 | 443 | 72 | 0 | MFI (FD previous excel sheet) | tetrabutylammonium | MFI | MFI | 3 | 10.1021/acs.chemmater.6b03179 | 18.4 | 10
0.1102941 | 0 | 0 | 0 | 4 | 0 | 0 | 0 | 0 | 0 | 0 | 35 | 1.25 | 1.25 | 0 | 1.25 | 298 | 0 | 443 | 72 | 0 | MFI (FD previous excel sheet) | tetrabutylammonium | MFI | MFI | 3 | 10.1021/acs.chemmater.6b03179 | 18.4 | 10
0 | 0 | 0 | 0 | 0.333 | 0 | 0 | 0 | 0 | 0 | 0 | 13.333 | 0 | 0.333 | 0 | 0.666 | 332 | 0 | 448 | 10.5 | 0 | MFI (FD previous excel sheet) | N1,N1,N1,N10,N10,N10-hexamethyldecane-1,10-diaminium | MFI | MFI | 3 | 10.1039/c7dt03751a | 18.4 | 10
0 | 0 | 0 | 0 | 1.25 | 0 | 0 | 0 | 0 | 0 | 0 | 112.5 | 3.75 | 54.25 | 0 | 0 | 150 | 0 | 443 | 48 | 0 | MFI (FD previous excel sheet) | N1,N1-diethylethane-1,2-diamine | MFI | MFI | 3 | 10.1016/j.jssc.2014.12.031 | 18.4 | 10
0.002 | 0 | 0 | 0 | 0.2 | 0 | 0 | 0 | 0 | 0 | 0 | 10 | 0 | 0.5 | 0 | 0.5 | 137 | 0 | 423 | 168 | 40 | MFI (FD previous excel sheet) | diethyldimethylammonium | MFI | MFI | 3 | 10.1039/c7dt01087g | 18.4 | 10
0.002 | 0 | 0 | 0 | 0.5 | 0 | 0 | 0 | 0 | 0 | 0 | 10 | 0 | 0.5 | 0 | 0.5 | 137 | 0 | 423 | 168 | 40 | MFI (FD previous excel sheet) | diethyldimethylammonium | MFI | MFI | 3 | 10.1039/c7dt01087g | 18.4 | 10
0.002 | 0 | 0 | 0 | 0.2 | 0 | 0 | 0 | 0 | 0 | 0 | 15 | 0 | 0.5 | 0 | 0.5 | 137 | 0 | 423 | 168 | 40 | MFI (FD previous excel sheet) | diethyldimethylammonium | MFI | MFI | 3 | 10.1039/c7dt01087g | 18.4 | 10
0.002 | 0 | 0 | 0 | 0.5 | 0 | 0 | 0 | 0 | 0 | 0 | 15 | 0 | 0.5 | 0 | 0.5 | 137 | 0 | 423 | 168 | 40 | MFI (FD previous excel sheet) | diethyldimethylammonium | MFI | MFI | 3 | 10.1039/c7dt01087g | 18.4 | 10
0.01111111 | 0 | 0 | 0 | 0 | 0 | 0 | 0.295 | 0 | 0 | 0 | 40 | 0 | 0.1 | 0 | 0.4 | 301 | 0 | 433 | 120 | 400 | MFS-1 | N1,N1,N1,N5,N5,N5-hexaethylpentane-1,5-diaminium | ZSM-57 | MFS | 2 | US4873067A | 17.4 | 10
0.01111111 | 0 | 0 | 0 | 0 | 0 | 0 | 0.295 | 0 | 0 | 0 | 40 | 0 | 0.1 | 0 | 0.3 | 301 | 0 | 433 | 144 | 400 | MFS-1 | N1,N1,N1,N5,N5,N5-hexaethylpentane-1,5-diaminium | ZSM-57 | MFS | 2 | US4873067A | 17.4 | 10
0.01666667 | 0 | 0 | 0 | 0 | 0 | 0 | 0.295 | 0 | 0 | 0 | 40 | 0 | 0.1 | 0 | 0.3 | 301 | 0 | 433 | 168 | 400 | MFS-1 | N1,N1,N1,N5,N5,N5-hexaethylpentane-1,5-diaminium | ZSM-57 | MFS | 2 | US4873067A | 17.4 | 10
0.01666667 | 0 | 0 | 0 | 0 | 0 | 0 | 0.295 | 0 | 0 | 0 | 40 | 0 | 0.08 | 0 | 0.3 | 301 | 0 | 433 | 120 | 400 | MFS-1 | N1,N1,N1,N5,N5,N5-hexaethylpentane-1,5-diaminium | ZSM-57 | MFS | 2 | US4873067A | 17.4 | 10
0.01666667 | 0 | 0 | 0 | 0 | 0 | 0 | 0.295 | 0 | 0 | 0 | 40 | 0 | 0.1 | 0 | 0.2 | 301 | 0 | 433 | 144 | 400 | MFS-1 | N1,N1,N1,N5,N5,N5-hexaethylpentane-1,5-diaminium | ZSM-57 | MFS | 2 | US4873067A | 17.4 | 10
0.01666667 | 0 | 0 | 0 | 0 | 0 | 0 | 0.295 | 0 | 0 | 0 | 40 | 0 | 0.1 | 0 | 0.3 | 301 | 0 | 433 | 96 | 400 | MFS-1 | N1,N1,N1,N5,N5,N5-hexaethylpentane-1,5-diaminium | ZSM-57 | MFS | 2 | US4873067A | 17.4 | 10
0.02 | 0 | 0 | 0 | 0 | 0 | 0 | 0.295 | 0 | 0 | 0 | 40 | 0 | 0.1 | 0 | 0.3 | 301 | 0 | 433 | 96 | 400 | MFS-1 | N1,N1,N1,N5,N5,N5-hexaethylpentane-1,5-diaminium | ZSM-57 | MFS | 2 | US4873067A | 17.4 | 10
0.025 | 0 | 0 | 0 | 0 | 0 | 0 | 0.295 | 0 | 0 | 0 | 40 | 0 | 0.15 | 0 | 0.3 | 301 | 0 | 433 | 120 | 400 | MFS-1 | N1,N1,N1,N5,N5,N5-hexaethylpentane-1,5-diaminium | ZSM-57 | MFS | 2 | US4873067A | 17.4 | 10
0.01515152 | 0 | 0 | 0 | 0 | 0 | 0 | 0.1484848 | 0 | 0 | 0 | 38.5 | 0 | 0.09348485 | 0 | 0.1869697 | 301 | 0 | 423 | 240 | 0 | MFS-1 | N1,N1,N1,N5,N5,N5-hexaethylpentane-1,5-diaminium | COK-5 | MFS | 2 | 10.1021/cm050227z | 17.4 | 10
0.03333333 | 0 | 0 | 0 | 0 | 0 | 0 | 0.3069734 | 0 | 0 | 0 | 29.96646 | 0 | 0.1461778 | 0 | 0.7016536 | 162 | 0 | 408 | 96 | 43 | MOR(FD previous excel sheet | 3,3-dimethyl-3-azabicyclo[3.2.2]nonan-3-ium | MOR | MOR | 2 | 10.1021/ja990722u | 17 | 12
0.03333333 | 0 | 0 | 0 | 0 | 0 | 0 | 0.3069734 | 0 | 0 | 0 | 29.96646 | 0 | 0.1461778 | 0 | 0.7016536 | 189 | 0 | 408 | 96 | 43 | MOR(FD previous excel sheet | 7-ethyl-3,3-dimethyl-3,7-diazabicyclo[3.3.1]nonan-3-ium | MOR | MOR | 2 | 10.1021/ja990722u | 17 | 12
0.058 | 0 | 0 | 0 | 0 | 0 | 0 | 0.125 | 0 | 0 | 0 | 30 | 0 | 0.2 | 0 | 0.45 | 213 | 0 | 423 | 144 | 40 | MOR(FD previous excel sheet | 1,3-di-tert-butyl-1H-imidazol-3-ium | MOR | MOR | 2 | doi:10.1016/j.micromeso.2009.11.018 | 17 | 12
0.03333333 | 0 | 0 | 0 | 0 | 0 | 0 | 0.2 | 0 | 0 | 0 | 26 | 0 | 0 | 0 | 0.4 | 0 | 0 | 443 | 24 | 0 |  |  | MOR | MOR | 2 | IZA-Zeolite synthesis | 17 | 12
0.068 | 0 | 0 | 0 | 0 | 0 | 0.365 | 0 | 0 | 0 | 0 | 29.5 | 0 | 0.06 | 0 | 0.85 | 163 | 0 | 373 | 360 | 60 | MOZ | 1,4-dimethyl-1,4-diazabicyclo[2.2.2]octane-1,4-diium | ZSM-10 | MOZ | 3 | IZA-Zeolite synthesis | 17 | 12
0 | 0 | 0 | 0 | 0 | 0 | 0 | 0.125 | 0 | 0.025 | 0 | 20 | 0 | 0.3 | 0 | 0.42 | 104 | 0 | 423 | 480 | 0 | MRT | Choline | ZSM-43 | MRT | 2 | 10.1021/acs.inorgchem.7b00752 | 17.1 | 8
0 | 0 | 0 | 0 | 0 | 0 | 0 | 0.1 | 0 | 0.05 | 0 | 20 | 0 | 0.3 | 0 | 0.42 | 104 | 0 | 423 | 480 | 0 | MRT | Choline | ZSM-43 | MRT | 2 | 10.1021/acs.inorgchem.7b00752 | 17.1 | 8
0 | 0 | 0 | 0 | 0 | 0 | 0 | 0.075 | 0 | 0.075 | 0 | 20 | 0 | 0.3 | 0 | 0.42 | 104 | 0 | 423 | 480 | 0 | MRT | Choline | ZSM-43 | MRT | 2 | 10.1021/acs.inorgchem.7b00752 | 17.1 | 8
0 | 0 | 0 | 0 | 0 | 0 | 0 | 0.125 | 0 | 0.025 | 0 | 20 | 0 | 0.42 | 0 | 0.42 | 104 | 0 | 423 | 480 | 0 | MRT | Choline | ZSM-43 | MRT | 2 | 10.1021/acs.inorgchem.7b00752 | 17.1 | 8
0 | 0 | 0 | 0 | 0 | 0 | 0 | 0.1 | 0 | 0.05 | 0 | 20 | 0 | 0.42 | 0 | 0.42 | 104 | 0 | 423 | 480 | 0 | MRT | Choline | ZSM-43 | MRT | 2 | 10.1021/acs.inorgchem.7b00752 | 17.1 | 8
0 | 0 | 0 | 0 | 0 | 0 | 0 | 0.075 | 0 | 0.075 | 0 | 20 | 0 | 0.42 | 0 | 0.42 | 104 | 0 | 423 | 480 | 0 | MRT | Choline | ZSM-43 | MRT | 2 | 10.1021/acs.inorgchem.7b00752 | 17.1 | 8
0 | 0 | 0 | 0 | 0 | 0 | 0 | 0.125 | 0 | 0.025 | 0 | 20 | 0 | 0.54 | 0 | 0.42 | 104 | 0 | 423 | 480 | 0 | MRT | Choline | ZSM-43 | MRT | 2 | 10.1021/acs.inorgchem.7b00752 | 17.1 | 8
0 | 0 | 0 | 0 | 0 | 0 | 0 | 0.1 | 0 | 0.05 | 0 | 20 | 0 | 0.54 | 0 | 0.42 | 104 | 0 | 423 | 480 | 0 | MRT | Choline | ZSM-43 | MRT | 2 | 10.1021/acs.inorgchem.7b00752 | 17.1 | 8
0 | 0 | 0 | 0 | 0 | 0 | 0 | 0.075 | 0 | 0.075 | 0 | 20 | 0 | 0.54 | 0 | 0.42 | 104 | 0 | 423 | 480 | 0 | MRT | Choline | ZSM-43 | MRT | 2 | 10.1021/acs.inorgchem.7b00752 | 17.1 | 8
0 | 0 | 0 | 0 | 0 | 0 | 0.1 | 0 | 0 | 0.05 | 0 | 20 | 0 | 0.3 | 0 | 0.42 | 104 | 0 | 423 | 480 | 0 | MRT | Choline | ZSM-43 | MRT | 2 | 10.1021/acs.inorgchem.7b00752 | 17.1 | 8
0 | 0 | 0 | 0 | 0 | 0 | 0.075 | 0 | 0 | 0.075 | 0 | 20 | 0 | 0.3 | 0 | 0.42 | 104 | 0 | 423 | 480 | 0 | MRT | Choline | ZSM-43 | MRT | 2 | 10.1021/acs.inorgchem.7b00752 | 17.1 | 8
0 | 0 | 0 | 0 | 0 | 0 | 0 | 0.125 | 0 | 0.025 | 0 | 20 | 0 | 0.3 | 0 | 0.54 | 104 | 0 | 423 | 480 | 0 | MRT | Choline | ZSM-43 | MRT | 2 | 10.1021/acs.inorgchem.7b00752 | 17.1 | 8
0 | 0 | 0 | 0 | 0 | 0 | 0 | 0.1 | 0 | 0.05 | 0 | 20 | 0 | 0.3 | 0 | 0.54 | 104 | 0 | 423 | 480 | 0 | MRT | Choline | ZSM-43 | MRT | 2 | 10.1021/acs.inorgchem.7b00752 | 17.1 | 8
0 | 0 | 0 | 0 | 0 | 0 | 0 | 0.075 | 0 | 0.075 | 0 | 20 | 0 | 0.3 | 0 | 0.54 | 104 | 0 | 423 | 480 | 0 | MRT | Choline | ZSM-43 | MRT | 2 | 10.1021/acs.inorgchem.7b00752 | 17.1 | 8
0 | 0 | 0 | 0 | 0 | 0 | 0 | 0.15 | 0 | 0 | 0 | 20 | 0 | 0.42 | 0 | 0.54 | 104 | 0 | 423 | 480 | 0 | MRT | Choline | ZSM-43 | MRT | 2 | 10.1021/acs.inorgchem.7b00752 | 17.1 | 8
0 | 0 | 0 | 0 | 0 | 0 | 0 | 0.1 | 0 | 0.05 | 0 | 20 | 0 | 0.42 | 0 | 0.54 | 104 | 0 | 423 | 480 | 0 | MRT | Choline | ZSM-43 | MRT | 2 | 10.1021/acs.inorgchem.7b00752 | 17.1 | 8
0 | 0 | 0 | 0 | 0 | 0 | 0 | 0.075 | 0 | 0.075 | 0 | 20 | 0 | 0.42 | 0 | 0.54 | 104 | 0 | 423 | 480 | 0 | MRT | Choline | ZSM-43 | MRT | 2 | 10.1021/acs.inorgchem.7b00752 | 17.1 | 8
0 | 0 | 0 | 0 | 0 | 0 | 0 | 0.125 | 0 | 0.025 | 0 | 20 | 0 | 0.54 | 0 | 0.54 | 104 | 0 | 423 | 480 | 0 | MRT | Choline | ZSM-43 | MRT | 2 | 10.1021/acs.inorgchem.7b00752 | 17.1 | 8
0 | 0 | 0 | 0 | 0 | 0 | 0 | 0.1 | 0 | 0.05 | 0 | 20 | 0 | 0.54 | 0 | 0.54 | 104 | 0 | 423 | 480 | 0 | MRT | Choline | ZSM-43 | MRT | 2 | 10.1021/acs.inorgchem.7b00752 | 17.1 | 8
0 | 0 | 0 | 0 | 0 | 0 | 0 | 0.075 | 0 | 0.075 | 0 | 20 | 0 | 0.54 | 0 | 0.54 | 104 | 0 | 423 | 480 | 0 | MRT | Choline | ZSM-43 | MRT | 2 | 10.1021/acs.inorgchem.7b00752 | 17.1 | 8
0 | 0 | 0 | 0 | 0 | 0 | 0.1 | 0 | 0 | 0.05 | 0 | 20 | 0 | 0.3 | 0 | 0.54 | 104 | 0 | 423 | 480 | 0 | MRT | Choline | ZSM-43 | MRT | 2 | 10.1021/acs.inorgchem.7b00752 | 17.1 | 8
0 | 0 | 0 | 0 | 0 | 0 | 0.075 | 0 | 0 | 0.075 | 0 | 20 | 0 | 0.3 | 0 | 0.54 | 104 | 0 | 423 | 480 | 0 | MRT | Choline | ZSM-43 | MRT | 2 | 10.1021/acs.inorgchem.7b00752 | 17.1 | 8
0 | 0 | 0 | 0 | 0 | 0 | 0.15 | 0 | 0 | 0 | 0 | 20 | 0 | 0.42 | 0 | 0.54 | 104 | 0 | 423 | 480 | 0 | MRT | Choline | ZSM-43 | MRT | 2 | 10.1021/acs.inorgchem.7b00752 | 17.1 | 8
0 | 0 | 0 | 0 | 0 | 0 | 0.1 | 0 | 0 | 0.05 | 0 | 20 | 0 | 0.42 | 0 | 0.54 | 104 | 0 | 423 | 480 | 0 | MRT | Choline | ZSM-43 | MRT | 2 | 10.1021/acs.inorgchem.7b00752 | 17.1 | 8
0 | 0 | 0 | 0 | 0 | 0 | 0.075 | 0 | 0 | 0.075 | 0 | 20 | 0 | 0.42 | 0 | 0.54 | 104 | 0 | 423 | 480 | 0 | MRT | Choline | ZSM-43 | MRT | 2 | 10.1021/acs.inorgchem.7b00752 | 17.1 | 8
0 | 0 | 0 | 0 | 0 | 0 | 0.15 | 0 | 0 | 0 | 0 | 20 | 0 | 0.54 | 0 | 0.54 | 104 | 0 | 423 | 480 | 0 | MRT | Choline | ZSM-43 | MRT | 2 | 10.1021/acs.inorgchem.7b00752 | 17.1 | 8
0 | 0 | 0 | 0 | 0 | 0 | 0.1 | 0 | 0 | 0.05 | 0 | 20 | 0 | 0.54 | 0 | 0.54 | 104 | 0 | 423 | 480 | 0 | MRT | Choline | ZSM-43 | MRT | 2 | 10.1021/acs.inorgchem.7b00752 | 17.1 | 8
0 | 0 | 0 | 0 | 0 | 0 | 0.075 | 0 | 0 | 0.075 | 0 | 20 | 0 | 0.54 | 0 | 0.54 | 104 | 0 | 423 | 480 | 0 | MRT | Choline | ZSM-43 | MRT | 2 | 10.1021/acs.inorgchem.7b00752 | 17.1 | 8
0 | 0 | 0 | 0 | 0 | 0 | 0 | 0.175 | 0 | 0.035 | 0 | 20 | 0 | 0.42 | 0 | 0.42 | 104 | 0 | 423 | 480 | 0 | MRT | Choline | ZSM-43 | MRT | 2 | 10.1021/acs.inorgchem.7b00752 | 17.1 | 8
0 | 0 | 0 | 0 | 0 | 0 | 0 | 0.14 | 0 | 0.07 | 0 | 20 | 0 | 0.42 | 0 | 0.42 | 104 | 0 | 423 | 480 | 0 | MRT | Choline | ZSM-43 | MRT | 2 | 10.1021/acs.inorgchem.7b00752 | 17.1 | 8
0 | 0 | 0 | 0 | 0 | 0 | 0 | 0.105 | 0 | 0.105 | 0 | 20 | 0 | 0.42 | 0 | 0.42 | 104 | 0 | 423 | 480 | 0 | MRT | Choline | ZSM-43 | MRT | 2 | 10.1021/acs.inorgchem.7b00752 | 17.1 | 8
0 | 0 | 0 | 0 | 0 | 0 | 0 | 0.175 | 0 | 0.035 | 0 | 20 | 0 | 0.54 | 0 | 0.42 | 104 | 0 | 423 | 480 | 0 | MRT | Choline | ZSM-43 | MRT | 2 | 10.1021/acs.inorgchem.7b00752 | 17.1 | 8
0 | 0 | 0 | 0 | 0 | 0 | 0 | 0.14 | 0 | 0.07 | 0 | 20 | 0 | 0.54 | 0 | 0.42 | 104 | 0 | 423 | 480 | 0 | MRT | Choline | ZSM-43 | MRT | 2 | 10.1021/acs.inorgchem.7b00752 | 17.1 | 8
0 | 0 | 0 | 0 | 0 | 0 | 0 | 0.105 | 0 | 0.105 | 0 | 20 | 0 | 0.54 | 0 | 0.42 | 104 | 0 | 423 | 480 | 0 | MRT | Choline | ZSM-43 | MRT | 2 | 10.1021/acs.inorgchem.7b00752 | 17.1 | 8
0 | 0 | 0 | 0 | 0 | 0 | 0.14 | 0 | 0 | 0.07 | 0 | 20 | 0 | 0.42 | 0 | 0.42 | 104 | 0 | 423 | 480 | 0 | MRT | Choline | ZSM-43 | MRT | 2 | 10.1021/acs.inorgchem.7b00752 | 17.1 | 8
0 | 0 | 0 | 0 | 0 | 0 | 0.105 | 0 | 0 | 0.105 | 0 | 20 | 0 | 0.42 | 0 | 0.42 | 104 | 0 | 423 | 480 | 0 | MRT | Choline | ZSM-43 | MRT | 2 | 10.1021/acs.inorgchem.7b00752 | 17.1 | 8
0 | 0 | 0 | 0 | 0 | 0 | 0.14 | 0 | 0 | 0.07 | 0 | 20 | 0 | 0.54 | 0 | 0.42 | 104 | 0 | 423 | 480 | 0 | MRT | Choline | ZSM-43 | MRT | 2 | 10.1021/acs.inorgchem.7b00752 | 17.1 | 8
0 | 0 | 0 | 0 | 0 | 0 | 0.105 | 0 | 0 | 0.105 | 0 | 20 | 0 | 0.54 | 0 | 0.42 | 104 | 0 | 423 | 480 | 0 | MRT | Choline | ZSM-43 | MRT | 2 | 10.1021/acs.inorgchem.7b00752 | 17.1 | 8
0 | 0 | 0 | 0 | 0 | 0 | 0 | 0.21 | 0 | 0 | 0 | 20 | 0 | 0.3 | 0 | 0.54 | 104 | 0 | 423 | 480 | 0 | MRT | Choline | ZSM-43 | MRT | 2 | 10.1021/acs.inorgchem.7b00752 | 17.1 | 8
0 | 0 | 0 | 0 | 0 | 0 | 0 | 0.175 | 0 | 0.035 | 0 | 20 | 0 | 0.3 | 0 | 0.54 | 104 | 0 | 423 | 480 | 0 | MRT | Choline | ZSM-43 | MRT | 2 | 10.1021/acs.inorgchem.7b00752 | 17.1 | 8
0 | 0 | 0 | 0 | 0 | 0 | 0 | 0.14 | 0 | 0.07 | 0 | 20 | 0 | 0.3 | 0 | 0.54 | 104 | 0 | 423 | 480 | 0 | MRT | Choline | ZSM-43 | MRT | 2 | 10.1021/acs.inorgchem.7b00752 | 17.1 | 8
0 | 0 | 0 | 0 | 0 | 0 | 0 | 0.105 | 0 | 0.105 | 0 | 20 | 0 | 0.3 | 0 | 0.54 | 104 | 0 | 423 | 480 | 0 | MRT | Choline | ZSM-43 | MRT | 2 | 10.1021/acs.inorgchem.7b00752 | 17.1 | 8
0 | 0 | 0 | 0 | 0 | 0 | 0 | 0.21 | 0 | 0 | 0 | 20 | 0 | 0.42 | 0 | 0.54 | 104 | 0 | 423 | 480 | 0 | MRT | Choline | ZSM-43 | MRT | 2 | 10.1021/acs.inorgchem.7b00752 | 17.1 | 8
0 | 0 | 0 | 0 | 0 | 0 | 0 | 0.175 | 0 | 0.035 | 0 | 20 | 0 | 0.42 | 0 | 0.54 | 104 | 0 | 423 | 480 | 0 | MRT | Choline | ZSM-43 | MRT | 2 | 10.1021/acs.inorgchem.7b00752 | 17.1 | 8
0 | 0 | 0 | 0 | 0 | 0 | 0 | 0.14 | 0 | 0.07 | 0 | 20 | 0 | 0.42 | 0 | 0.54 | 104 | 0 | 423 | 480 | 0 | MRT | Choline | ZSM-43 | MRT | 2 | 10.1021/acs.inorgchem.7b00752 | 17.1 | 8
0 | 0 | 0 | 0 | 0 | 0 | 0 | 0.105 | 0 | 0.105 | 0 | 20 | 0 | 0.42 | 0 | 0.54 | 104 | 0 | 423 | 480 | 0 | MRT | Choline | ZSM-43 | MRT | 2 | 10.1021/acs.inorgchem.7b00752 | 17.1 | 8
0 | 0 | 0 | 0 | 0 | 0 | 0 | 0.175 | 0 | 0.035 | 0 | 20 | 0 | 0.54 | 0 | 0.54 | 104 | 0 | 423 | 480 | 0 | MRT | Choline | ZSM-43 | MRT | 2 | 10.1021/acs.inorgchem.7b00752 | 17.1 | 8
0 | 0 | 0 | 0 | 0 | 0 | 0 | 0.14 | 0 | 0.07 | 0 | 20 | 0 | 0.54 | 0 | 0.54 | 104 | 0 | 423 | 480 | 0 | MRT | Choline | ZSM-43 | MRT | 2 | 10.1021/acs.inorgchem.7b00752 | 17.1 | 8
0 | 0 | 0 | 0 | 0 | 0 | 0 | 0.105 | 0 | 0.105 | 0 | 20 | 0 | 0.54 | 0 | 0.54 | 104 | 0 | 423 | 480 | 0 | MRT | Choline | ZSM-43 | MRT | 2 | 10.1021/acs.inorgchem.7b00752 | 17.1 | 8
0 | 0 | 0 | 0 | 0 | 0 | 0.175 | 0 | 0 | 0.035 | 0 | 20 | 0 | 0.3 | 0 | 0.54 | 104 | 0 | 423 | 480 | 0 | MRT | Choline | ZSM-43 | MRT | 2 | 10.1021/acs.inorgchem.7b00752 | 17.1 | 8
0 | 0 | 0 | 0 | 0 | 0 | 0.14 | 0 | 0 | 0.07 | 0 | 20 | 0 | 0.3 | 0 | 0.54 | 104 | 0 | 423 | 480 | 0 | MRT | Choline | ZSM-43 | MRT | 2 | 10.1021/acs.inorgchem.7b00752 | 17.1 | 8
0 | 0 | 0 | 0 | 0 | 0 | 0.14 | 0 | 0 | 0.07 | 0 | 20 | 0 | 0.42 | 0 | 0.54 | 104 | 0 | 423 | 480 | 0 | MRT | Choline | ZSM-43 | MRT | 2 | 10.1021/acs.inorgchem.7b00752 | 17.1 | 8
0 | 0 | 0 | 0 | 0 | 0 | 0.105 | 0 | 0 | 0.105 | 0 | 20 | 0 | 0.42 | 0 | 0.54 | 104 | 0 | 423 | 480 | 0 | MRT | Choline | ZSM-43 | MRT | 2 | 10.1021/acs.inorgchem.7b00752 | 17.1 | 8
0 | 0 | 0 | 0 | 0 | 0 | 0.14 | 0 | 0 | 0.07 | 0 | 20 | 0 | 0.54 | 0 | 0.54 | 104 | 0 | 423 | 480 | 0 | MRT | Choline | ZSM-43 | MRT | 2 | 10.1021/acs.inorgchem.7b00752 | 17.1 | 8
0 | 0 | 0 | 0 | 0 | 0 | 0.105 | 0 | 0 | 0.105 | 0 | 20 | 0 | 0.54 | 0 | 0.54 | 104 | 0 | 423 | 480 | 0 | MRT | Choline | ZSM-43 | MRT | 2 | 10.1021/acs.inorgchem.7b00752 | 17.1 | 8
0 | 0 | 0 | 0 | 0 | 0 | 0 | 0.225 | 0 | 0.045 | 0 | 20 | 0 | 0.3 | 0 | 0.3 | 104 | 0 | 423 | 480 | 0 | MRT | Choline | ZSM-43 | MRT | 2 | 10.1021/acs.inorgchem.7b00752 | 17.1 | 8
0 | 0 | 0 | 0 | 0 | 0 | 0 | 0.18 | 0 | 0.09 | 0 | 20 | 0 | 0.3 | 0 | 0.3 | 104 | 0 | 423 | 480 | 0 | MRT | Choline | ZSM-43 | MRT | 2 | 10.1021/acs.inorgchem.7b00752 | 17.1 | 8
0 | 0 | 0 | 0 | 0 | 0 | 0 | 0.225 | 0 | 0.045 | 0 | 20 | 0 | 0.42 | 0 | 0.3 | 104 | 0 | 423 | 480 | 0 | MRT | Choline | ZSM-43 | MRT | 2 | 10.1021/acs.inorgchem.7b00752 | 17.1 | 8
0 | 0 | 0 | 0 | 0 | 0 | 0 | 0.135 | 0 | 0.135 | 0 | 20 | 0 | 0.42 | 0 | 0.3 | 104 | 0 | 423 | 480 | 0 | MRT | Choline | ZSM-43 | MRT | 2 | 10.1021/acs.inorgchem.7b00752 | 17.1 | 8
0 | 0 | 0 | 0 | 0 | 0 | 0 | 0.225 | 0 | 0.045 | 0 | 20 | 0 | 0.54 | 0 | 0.3 | 104 | 0 | 423 | 480 | 0 | MRT | Choline | ZSM-43 | MRT | 2 | 10.1021/acs.inorgchem.7b00752 | 17.1 | 8
0 | 0 | 0 | 0 | 0 | 0 | 0 | 0.18 | 0 | 0.09 | 0 | 20 | 0 | 0.54 | 0 | 0.3 | 104 | 0 | 423 | 480 | 0 | MRT | Choline | ZSM-43 | MRT | 2 | 10.1021/acs.inorgchem.7b00752 | 17.1 | 8
0 | 0 | 0 | 0 | 0 | 0 | 0 | 0.135 | 0 | 0.135 | 0 | 20 | 0 | 0.54 | 0 | 0.3 | 104 | 0 | 423 | 480 | 0 | MRT | Choline | ZSM-43 | MRT | 2 | 10.1021/acs.inorgchem.7b00752 | 17.1 | 8
0 | 0 | 0 | 0 | 0 | 0 | 0.18 | 0 | 0 | 0.09 | 0 | 20 | 0 | 0.3 | 0 | 0.3 | 104 | 0 | 423 | 480 | 0 | MRT | Choline | ZSM-43 | MRT | 2 | 10.1021/acs.inorgchem.7b00752 | 17.1 | 8
0 | 0 | 0 | 0 | 0 | 0 | 0.18 | 0 | 0 | 0.09 | 0 | 20 | 0 | 0.42 | 0 | 0.3 | 104 | 0 | 423 | 480 | 0 | MRT | Choline | ZSM-43 | MRT | 2 | 10.1021/acs.inorgchem.7b00752 | 17.1 | 8
0 | 0 | 0 | 0 | 0 | 0 | 0.135 | 0 | 0 | 0.135 | 0 | 20 | 0 | 0.42 | 0 | 0.3 | 104 | 0 | 423 | 480 | 0 | MRT | Choline | ZSM-43 | MRT | 2 | 10.1021/acs.inorgchem.7b00752 | 17.1 | 8
0 | 0 | 0 | 0 | 0 | 0 | 0.18 | 0 | 0 | 0.09 | 0 | 20 | 0 | 0.54 | 0 | 0.3 | 104 | 0 | 423 | 480 | 0 | MRT | Choline | ZSM-43 | MRT | 2 | 10.1021/acs.inorgchem.7b00752 | 17.1 | 8
0 | 0 | 0 | 0 | 0 | 0 | 0 | 0.135 | 0 | 0.135 | 0 | 20 | 0 | 0.42 | 0 | 0.42 | 104 | 0 | 423 | 480 | 0 | MRT | Choline | ZSM-43 | MRT | 2 | 10.1021/acs.inorgchem.7b00752 | 17.1 | 8
0 | 0 | 0 | 0 | 0 | 0 | 0 | 0.225 | 0 | 0.045 | 0 | 20 | 0 | 0.54 | 0 | 0.42 | 104 | 0 | 423 | 480 | 0 | MRT | Choline | ZSM-43 | MRT | 2 | 10.1021/acs.inorgchem.7b00752 | 17.1 | 8
0 | 0 | 0 | 0 | 0 | 0 | 0 | 0.18 | 0 | 0.09 | 0 | 20 | 0 | 0.54 | 0 | 0.42 | 104 | 0 | 423 | 480 | 0 | MRT | Choline | ZSM-43 | MRT | 2 | 10.1021/acs.inorgchem.7b00752 | 17.1 | 8
0 | 0 | 0 | 0 | 0 | 0 | 0 | 0.135 | 0 | 0.135 | 0 | 20 | 0 | 0.54 | 0 | 0.42 | 104 | 0 | 423 | 480 | 0 | MRT | Choline | ZSM-43 | MRT | 2 | 10.1021/acs.inorgchem.7b00752 | 17.1 | 8
0 | 0 | 0 | 0 | 0 | 0 | 0.27 | 0 | 0 | 0 | 0 | 20 | 0 | 0.3 | 0 | 0.42 | 104 | 0 | 423 | 480 | 0 | MRT | Choline | ZSM-43 | MRT | 2 | 10.1021/acs.inorgchem.7b00752 | 17.1 | 8
0 | 0 | 0 | 0 | 0 | 0 | 0.27 | 0 | 0 | 0 | 0 | 20 | 0 | 0.42 | 0 | 0.42 | 104 | 0 | 423 | 480 | 0 | MRT | Choline | ZSM-43 | MRT | 2 | 10.1021/acs.inorgchem.7b00752 | 17.1 | 8
0 | 0 | 0 | 0 | 0 | 0 | 0.27 | 0 | 0 | 0 | 0 | 20 | 0 | 0.54 | 0 | 0.42 | 104 | 0 | 423 | 480 | 0 | MRT | Choline | ZSM-43 | MRT | 2 | 10.1021/acs.inorgchem.7b00752 | 17.1 | 8
0 | 0 | 0 | 0 | 0 | 0 | 0 | 0.225 | 0 | 0.045 | 0 | 20 | 0 | 0.3 | 0 | 0.54 | 104 | 0 | 423 | 480 | 0 | MRT | Choline | ZSM-43 | MRT | 2 | 10.1021/acs.inorgchem.7b00752 | 17.1 | 8
0 | 0 | 0 | 0 | 0 | 0 | 0 | 0.18 | 0 | 0.09 | 0 | 20 | 0 | 0.3 | 0 | 0.54 | 104 | 0 | 423 | 480 | 0 | MRT | Choline | ZSM-43 | MRT | 2 | 10.1021/acs.inorgchem.7b00752 | 17.1 | 8
0 | 0 | 0 | 0 | 0 | 0 | 0 | 0.135 | 0 | 0.135 | 0 | 20 | 0 | 0.3 | 0 | 0.54 | 104 | 0 | 423 | 480 | 0 | MRT | Choline | ZSM-43 | MRT | 2 | 10.1021/acs.inorgchem.7b00752 | 17.1 | 8
0 | 0 | 0 | 0 | 0 | 0 | 0 | 0.225 | 0 | 0.045 | 0 | 20 | 0 | 0.42 | 0 | 0.54 | 104 | 0 | 423 | 480 | 0 | MRT | Choline | ZSM-43 | MRT | 2 | 10.1021/acs.inorgchem.7b00752 | 17.1 | 8
0 | 0 | 0 | 0 | 0 | 0 | 0 | 0.18 | 0 | 0.09 | 0 | 20 | 0 | 0.42 | 0 | 0.54 | 104 | 0 | 423 | 480 | 0 | MRT | Choline | ZSM-43 | MRT | 2 | 10.1021/acs.inorgchem.7b00752 | 17.1 | 8
0 | 0 | 0 | 0 | 0 | 0 | 0 | 0.135 | 0 | 0.135 | 0 | 20 | 0 | 0.42 | 0 | 0.54 | 104 | 0 | 423 | 480 | 0 | MRT | Choline | ZSM-43 | MRT | 2 | 10.1021/acs.inorgchem.7b00752 | 17.1 | 8
0 | 0 | 0 | 0 | 0 | 0 | 0 | 0.225 | 0 | 0.045 | 0 | 20 | 0 | 0.54 | 0 | 0.54 | 104 | 0 | 423 | 480 | 0 | MRT | Choline | ZSM-43 | MRT | 2 | 10.1021/acs.inorgchem.7b00752 | 17.1 | 8
0 | 0 | 0 | 0 | 0 | 0 | 0 | 0.18 | 0 | 0.09 | 0 | 20 | 0 | 0.54 | 0 | 0.54 | 104 | 0 | 423 | 480 | 0 | MRT | Choline | ZSM-43 | MRT | 2 | 10.1021/acs.inorgchem.7b00752 | 17.1 | 8
0 | 0 | 0 | 0 | 0 | 0 | 0 | 0.135 | 0 | 0.135 | 0 | 20 | 0 | 0.54 | 0 | 0.54 | 104 | 0 | 423 | 480 | 0 | MRT | Choline | ZSM-43 | MRT | 2 | 10.1021/acs.inorgchem.7b00752 | 17.1 | 8
0 | 0 | 0 | 0 | 0 | 0 | 0.225 | 0 | 0 | 0.045 | 0 | 20 | 0 | 0.54 | 0 | 0.54 | 104 | 0 | 423 | 480 | 0 | MRT | Choline | ZSM-43 | MRT | 2 | 10.1021/acs.inorgchem.7b00752 | 17.1 | 8
0.05 | 0 | 0 | 0 | 0 | 0 | 0.1875 | 0 | 0 | 0 | 0 | 30 | 0 | 0.1 | 0 | 0.575 | 259 | 0 | 433 | 384 | 0 | MSE-1 | 2,6-diethyl-1,2,3,3a,4,4a,5,6,7,7a,8,8a-dodecahydro-4,8-ethenopyrrolo[3,4-f]isoindole-2,6-diium | MCM-68 | MSE | 3 | IZA-Zeolite synthesis | 16.4 | 12
0.03333333 | 0 | 0 | 0 | 0 | 0 | 0.285 | 0 | 0 | 0 | 0 | 40 | 0 | 0.4 | 0 | 0.3 | 215 | 0 | 443 | 168 | 30 | MSO-1 | 15-CROWN-5 | MCM-61 | MSO | 0 | US 5,670,131 | 17.8 | 6
0.01666667 | 0 | 0 | 0 | 0 | 0 | 0.215 | 0 | 0 | 0 | 0 | 40 | 0 | 0.4 | 0 | 0.3 | 215 | 0 | 443 | 168 | 30 | MSO-1 | 15-CROWN-5 | MCM-61 | MSO | 0 | US 5,670,131 | 17.8 | 6
0.03333333 | 0 | 0 | 0 | 0 | 0 | 0 | 0.165 | 0 | 0 | 0 | 40 | 0 | 0.32 | 0 | 0.3 | 292 | 0 | 443 | 168 | 30 | EMT-1 | 18-Crown-6 | MOR | MOR | 2 | US 5,670,131 | 17 | 12
0.01666667 | 0 | 0 | 0 | 0 | 0 | 0.215 | 0 | 0 | 0 | 0 | 40 | 0 | 0.3 | 0 | 0.3 | 292 | 0 | 443 | 168 | 30 | EMT-1 | 18-Crown-6 | MCM-61 | MSO | 0 | US 5,670,131 | 17.8 | 6
0.01666667 | 0 | 0 | 0 | 0 | 0 | 0.215 | 0 | 0 | 0 | 0 | 40 | 0 | 0.32 | 0 | 0.3 | 292 | 0 | 443 | 168 | 30 | EMT-1 | 18-Crown-6 | MCM-61 | MSO | 0 | US 5,670,131 | 17.8 | 6
0.01666667 | 0 | 0 | 0 | 0 | 0 | 0.215 | 0 | 0 | 0 | 0 | 40 | 0 | 0.5 | 0 | 0.3 | 292 | 0 | 443 | 168 | 30 | EMT-1 | 18-Crown-6 | MCM-61 | MSO | 0 | US 5,670,131 | 17.8 | 6
0.01666667 | 0 | 0 | 0 | 0 | 0 | 0.215 | 0 | 0 | 0 | 0 | 40 | 0 | 0.3 | 0 | 0.3 | 292 | 0 | 443 | 168 | 30 | EMT-1 | 18-Crown-6 | MCM-61 | MSO | 0 | US 5,670,131 | 17.8 | 6
0 | 0 | 0 | 0 | 0 | 0 | 0 | 0 | 0 | 0 | 0 | 44 | 0 | 0.31 | 0.25 | 0 | 100 | 197 | 423 | 336 | 60 | OSDA-1 MTF-1, OSDA-2-AFI-2 | OSDA-1: hexamethyleneimine , OSDA-2--N,N,N-trimethyladamantan-1-aminium | MCM-35 | MTF | 1 | 10.1021/cm9910660 | 20.7 | 8
0 | 0 | 0 | 0 | 0 | 0 | 0 | 0 | 0 | 0 | 0 | 44 | 0 | 0.31 | 0.25 | 0 | 100 | 197 | 423 | 408 | 60 | OSDA-1 MTF-1, OSDA-2-AFI-2 | OSDA-1: hexamethyleneimine , OSDA-2--N,N,N-trimethyladamantan-1-aminium | MCM-35 | MTF | 1 | 10.1021/cm9910660 | 20.7 | 8
0 | 0 | 0 | 0 | 0 | 0 | 0 | 0 | 0 | 0 | 0 | 44 | 0 | 0.31 | 0.25 | 0 | 100 | 197 | 423 | 72 | 60 | OSDA-1 MTF-1, OSDA-2-AFI-2 | OSDA-1: hexamethyleneimine , OSDA-2-(3s,5s,7s)-N,N,N-trimethyladamantan-1-aminium | ITQ-1 | MWW | 2 | 10.1021/cm9910660 | 15.9 | 10
0 | 0 | 0 | 0 | 0 | 0 | 0 | 0 | 0 | 0 | 0 | 44 | 0 | 0.31 | 0.25 | 0 | 100 | 197 | 423 | 120 | 60 | OSDA-1 MTF-1, OSDA-2-AFI-2 | OSDA-1: hexamethyleneimine , OSDA-2-(3s,5s,7s)-N,N,N-trimethyladamantan-1-aminium | ITQ-1 | MWW | 2 | 10.1021/cm9910660 | 15.9 | 10
0 | 0 | 0 | 0 | 0 | 0 | 0 | 0 | 0 | 0 | 0 | 44 | 0 | 0.31 | 0.25 | 0 | 100 | 197 | 423 | 168 | 60 | OSDA-1 MTF-1, OSDA-2-AFI-2 | OSDA-1: hexamethyleneimine , OSDA-2-(3s,5s,7s)-N,N,N-trimethyladamantan-1-aminium | ITQ-1 | MWW | 2 | 10.1021/cm9910660 | 15.9 | 10
0 | 0 | 0 | 0 | 0 | 0 | 0 | 0 | 0 | 0 | 0 | 44 | 0 | 0.31 | 0.25 | 0 | 100 | 197 | 423 | 216 | 60 | OSDA-1 MTF-1, OSDA-2-AFI-2 | OSDA-1: hexamethyleneimine , OSDA-2-(3s,5s,7s)-N,N,N-trimethyladamantan-1-aminium | ITQ-1 | MWW | 2 | 10.1021/cm9910660 | 15.9 | 10
0 | 0 | 0 | 0 | 0 | 0 | 0 | 0 | 0 | 0 | 0 | 44 | 0 | 0.31 | 0.25 | 0 | 100 | 197 | 423 | 336 | 60 | OSDA-1 MTF-1, OSDA-2-AFI-2 | OSDA-1: hexamethyleneimine , OSDA-2-(3s,5s,7s)-N,N,N-trimethyladamantan-1-aminium | ITQ-1 | MWW | 2 | 10.1021/cm9910660 | 15.9 | 10
0 | 0 | 0 | 0 | 0 | 0 | 0 | 0 | 0 | 0 | 0 | 44 | 0.5 | 0.5 | 0 | 0 | 100 | 197 | 423 | 168 | 60 | OSDA-1 MTF-1, OSDA-2-AFI-2 | OSDA-1: hexamethyleneimine , OSDA-2-(3s,5s,7s)-N,N,N-trimethyladamantan-1-aminium | MCM-35 | MTF | 1 | 10.1021/cm9910660 | 20.7 | 8
0 | 0 | 0 | 0 | 0 | 0 | 0 | 0 | 0 | 0 | 0 | 44 | 0.5 | 0.5 | 0 | 0 | 100 | 197 | 423 | 336 | 60 | OSDA-1 MTF-1, | OSDA-1: hexamethyleneimine | MCM-35 | MTF | 1 | 10.1021/cm9910660 | 20.7 | 8
0 | 0 | 0 | 0 | 0 | 0 | 0 | 0 | 0 | 0 | 0 | 44 | 0.5 | 0.5 | 0 | 0 | 100 | 197 | 448 | 168 | 60 | OSDA-1 MTF-1, | OSDA-1: hexamethyleneimine | MCM-35 | MTF | 1 | 10.1021/cm9910660 | 20.7 | 8
0 | 0 | 0 | 0 | 0 | 0 | 0 | 0 | 0 | 0 | 0 | 44 | 0.5 | 0.5 | 0 | 0 | 100 | 197 | 448 | 288 | 60 | OSDA-1 MTF-1, | OSDA-1: hexamethyleneimine | MCM-35 | MTF | 1 | 10.1021/cm9910660 | 20.7 | 8
0 | 0 | 0 | 0 | 0 | 0 | 0 | 0 | 0 | 0 | 0 | 44 | 0.5 | 0.5 | 0 | 0 | 100 | 197 | 448 | 168 | 60 | OSDA-1 MTF-1, | OSDA-1: hexamethyleneimine | MCM-35 | MTF | 1 | 10.1021/cm9910660 | 20.7 | 8
0 | 0 | 0 | 0 | 0 | 0 | 0 | 0 | 0 | 0 | 0 | 44 | 0.5 | 0.5 | 0 | 0 | 100 | 197 | 448 | 288 | 60 | OSDA-1 MTF-1, | OSDA-1: hexamethyleneimine | MCM-35 | MTF | 1 | 10.1021/cm9910660 | 20.7 | 8
0.0029 | 0 | 0 | 0 | 0 | 0 | 0 | 0.09 | 0 | 0 | 0 | 45 | 0 | 0.5 | 0 | 0.12 | 100 | 0 | 413 | 168 | 60 | MTF-1 | OSDA-1: hexamethyleneimine | UTM-1 | MTF | 1 | 10.1021/jp992383x | 20.7 | 8
0 | 0 | 0 | 0 | 0 | 0 | 0 | 0.2727273 | 0 | 0 | 0 | 61.58182 | 0 | 0.2909091 | 0.2909091 | 0.1818182 | 112 | 68 | 473 | 288 | 0 | OSDA-1: ANA-1, OSDA-2-MTN | OSDA-1: Tetramethylammonium, OSDA-2: Trimethylammonium | ZSM-39 | MTN | 0 | IZA-Zeolite synthesis | 17.2 | 6
0.028125 | 0 | 0 | 0 | 0 | 0 | 0.125 | 0 | 0 | 0 | 0 | 37.9375 | 0 | 0.25 | 0 | 0.25 | 86 | 0 | 443 | 144 | 35 | MTT-1 | Isobutylamine | SSZ-32 | MTT | 1 | IZA-Zeolite synthesis | 18.2 | 10
0.01 | 0 | 0 | 0 | 0 | 0 | 0 | 0.206 | 0 | 0 | 0 | 46.1 | 0 | 46.1 | 0 | 0.036 | 77 | 0 | 453 | 50 | 30 | MTT-2 | pyrrolidine | ZSM-23 | MTT | 1 | IZA-Zeolite synthesis | 18.2 | 10
0.009090909 | 0 | 0 | 0 | 0 | 0 | 0 | 0.2045455 | 0 | 0 | 0 | 45.45455 | 0 | 0.4545455 | 0 | 0.1818182 | 77 | 0 | 423 | 40 | 0 | MTT-2 | pyrrolidine | KZ-1 | MTT | 1 | 10.1016/0144-2449(83)90078-7 | 18.2 | 10
0 | 0 | 0 | 0 | 0 | 0 | 0 | 0.09090909 | 0 | 0 | 0 | 45.45455 | 0 | 0.3181818 | 0 | 0.1818182 | 77 | 0 | 423 | 40 | 0 | MTT-2 | pyrrolidine | KZ-1 | MTT | 1 | 10.1016/0144-2449(83)90078-7 | 18.2 | 10
0.01818182 | 0 | 0 | 0 | 0 | 0 | 0 | 0.4090909 | 0 | 0 | 0 | 45.45455 | 0 | 0.9090909 | 0 | 0.8181818 | 77 | 0 | 423 | 40 | 0 | MTT-2 | pyrrolidine | KZ-1 | MTT | 1 | 10.1016/0144-2449(83)90078-7 | 18.2 | 10
0.009090909 | 0 | 0 | 0 | 0 | 0 | 0 | 0.2045455 | 0 | 0 | 0 | 45.45455 | 0 | 0.4545455 | 0 | 0.1818182 | 58 | 0 | 423 | 40 | 0 | ASV | Dimethylamine | KZ-1 | MTT | 1 | 10.1016/0144-2449(83)90078-7 | 18.2 | 10
0 | 0 | 0 | 0 | 0 | 0 | 0 | 0.09090909 | 0 | 0 | 0 | 45.45455 | 0 | 0.3181818 | 0 | 0.1818182 | 58 | 0 | 423 | 40 | 0 | ASV | Dimethylamine | KZ-1 | MTT | 1 | 10.1016/0144-2449(83)90078-7 | 18.2 | 10
0.01818182 | 0 | 0 | 0 | 0 | 0 | 0 | 0.4090909 | 0 | 0 | 0 | 45.45455 | 0 | 0.9090909 | 0 | 0.8181818 | 58 | 0 | 423 | 40 | 0 | ASV | Dimethylamine | KZ-1 | MTT | 1 | 10.1016/0144-2449(83)90078-7 | 18.2 | 10
0.009090909 | 0 | 0 | 0 | 0 | 0 | 0 | 0.2045455 | 0 | 0 | 0 | 45.45455 | 0 | 0.4545455 | 0 | 0.1818182 | 74 | 0 | 423 | 40 | 0 | FER-8 | Aminopropane | KZ-1 | MTT | 1 | 10.1016/0144-2449(83)90078-7 | 18.2 | 10
0 | 0 | 0 | 0 | 0 | 0 | 0 | 0.09090909 | 0 | 0 | 0 | 45.45455 | 0 | 0.3181818 | 0 | 0.1818182 | 74 | 0 | 423 | 40 | 0 | FER-8 | Aminopropane | KZ-1 | MTT | 1 | 10.1016/0144-2449(83)90078-7 | 18.2 | 10
0.01818182 | 0 | 0 | 0 | 0 | 0 | 0 | 0.4090909 | 0 | 0 | 0 | 45.45455 | 0 | 0.9090909 | 0 | 0.8181818 | 74 | 0 | 423 | 40 | 0 | FER-8 | Aminopropane | KZ-1 | MTT | 1 | 10.1016/0144-2449(83)90078-7 | 18.2 | 10
0.009090909 | 0 | 0 | 0 | 0 | 0 | 0 | 0.2045455 | 0 | 0 | 0 | 45.45455 | 0 | 0.4545455 | 0 | 0.1818182 | 88 | 0 | 423 | 40 | 0 | MTT-3 | Diethylamine | KZ-2 | TON | 1 | 10.1016/0144-2449(83)90078-7 | 18.1 | 10
0 | 0 | 0 | 0 | 0 | 0 | 0 | 0.2045455 | 0 | 0 | 0 | 45.45455 | 0 | 0.4545455 | 0 | 0.1818182 | 88 | 0 | 423 | 40 | 0 | MTT-3 | Diethylamine | KZ-2 | TON | 1 | 10.1016/0144-2449(83)90078-7 | 18.1 | 10
0.01818182 | 0 | 0 | 0 | 0 | 0 | 0 | 0.2045455 | 0 | 0 | 0 | 45.45455 | 0 | 0.4545455 | 0 | 0.1818182 | 88 | 0 | 423 | 40 | 0 | MTT-3 | Diethylamine | KZ-2 | TON | 1 | 10.1016/0144-2449(83)90078-7 | 18.1 | 10
0.009090909 | 0 | 0 | 0 | 0 | 0 | 0 | 0.2045455 | 0 | 0 | 0 | 45.45455 | 0 | 0.4545455 | 0 | 0.1818182 | 115 | 0 | 423 | 40 | 0 | MTT-4 | 1-Aminobutane | KZ-2 | TON | 1 | 10.1016/0144-2449(83)90078-7 | 18.1 | 10
0 | 0 | 0 | 0 | 0 | 0 | 0 | 0.2045455 | 0 | 0 | 0 | 45.45455 | 0 | 0.4545455 | 0 | 0.1818182 | 115 | 0 | 423 | 40 | 0 | MTT-4 | 1-Aminobutane | KZ-2 | TON | 1 | 10.1016/0144-2449(83)90078-7 | 18.1 | 10
0.01818182 | 0 | 0 | 0 | 0 | 0 | 0 | 0.2045455 | 0 | 0 | 0 | 45.45455 | 0 | 0.4545455 | 0 | 0.1818182 | 115 | 0 | 423 | 40 | 0 | MTT-4 | 1-Aminobutane | KZ-2 | TON | 1 | 10.1016/0144-2449(83)90078-7 | 18.1 | 10
0.009090909 | 0 | 0 | 0 | 0 | 0 | 0 | 0.2045455 | 0 | 0 | 0 | 45.45455 | 0 | 0.4545455 | 0 | 0.4090909 | 112 | 0 | 423 | 40 | 0 | MTT-5 | 2,2'-diaminodiethylamine | KZ-2 | TON | 1 | 10.1016/0144-2449(83)90078-7 | 18.1 | 10
0 | 0 | 0 | 0 | 0 | 0 | 0 | 0.2045455 | 0 | 0 | 0 | 45.45455 | 0 | 0.4545455 | 0 | 0.4090909 | 112 | 0 | 423 | 40 | 0 | MTT-5 | 2,2'-diaminodiethylamine | KZ-2 | TON | 1 | 10.1016/0144-2449(83)90078-7 | 18.1 | 10
0.01818182 | 0 | 0 | 0 | 0 | 0 | 0 | 0.2045455 | 0 | 0 | 0 | 45.45455 | 0 | 0.4545455 | 0 | 0.4090909 | 112 | 0 | 423 | 40 | 0 | MTT-5 | 2,2'-diaminodiethylamine | KZ-2 | TON | 1 | 10.1016/0144-2449(83)90078-7 | 18.1 | 10
0.009090909 | 0 | 0 | 0 | 0 | 0 | 0 | 0.2045455 | 0 | 0 | 0 | 45.45455 | 0 | 0.4545455 | 0 | 0.4090909 | 156 | 0 | 423 | 40 | 0 | MTT-6 | 1,4-diaminohexane | KZ-2 | TON | 1 | 10.1016/0144-2449(83)90078-7 | 18.1 | 10
0 | 0 | 0 | 0 | 0 | 0 | 0 | 0.2045455 | 0 | 0 | 0 | 45.45455 | 0 | 0.4545455 | 0 | 0.4090909 | 156 | 0 | 423 | 40 | 0 | MTT-6 | 1,4-diaminohexane | KZ-2 | TON | 1 | 10.1016/0144-2449(83)90078-7 | 18.1 | 10
0.01818182 | 0 | 0 | 0 | 0 | 0 | 0 | 0.2045455 | 0 | 0 | 0 | 45.45455 | 0 | 0.4545455 | 0 | 0.4090909 | 156 | 0 | 423 | 40 | 0 | MTT-6 | 1,4-diaminohexane | KZ-2 | TON | 1 | 10.1016/0144-2449(83)90078-7 | 18.1 | 10
0.029 | 0 | 0 | 0 | 0 | 0 | 0 | 0.025 | 0 | 0 | 0 | 30 | 0 | 0.2 | 0 | 0.25 | 187 | 0 | 423 | 144 | 40 | MTT(FD previous excel sheet) | 1,3-diisopropyl-1H-imidazol-3-ium | MTT | MTT | 1 | doi:10.1016/j.micromeso.2009.11.018 | 18.2 | 10
0.02 | 0 | 0 | 0 | 0 | 0 | 0 | 0.05 | 0 | 0 | 0 | 30 | 0 | 0.2 | 0 | 0.3 | 187 | 0 | 423 | 144 | 40 | MTT(FD previous excel sheet) | 1,3-diisopropyl-1H-imidazol-3-ium | MTT | MTT | 1 | doi:10.1016/j.micromeso.2009.11.018 | 18.2 | 10
0.01 | 0 | 0 | 0 | 0 | 0 | 0 | 0.05 | 0 | 0 | 0 | 30 | 0 | 0.2 | 0 | 0.3 | 187 | 0 | 423 | 144 | 40 | MTT(FD previous excel sheet) | 1,3-diisopropyl-1H-imidazol-3-ium | MTT | MTT | 1 | doi:10.1016/j.micromeso.2009.11.018 | 18.2 | 10
0 | 0 | 0 | 0 | 0 | 0 | 0 | 0 | 0 | 0 | 0 | 14 | 0.5 | 0.5 | 0 | 0.5 | 174 | 0 | 423 | 432 | 43 | MTW(FD Previous excel sheet) | 1,1,3,5-tetramethylpiperidin-1-ium | MTW | MTW | 1 | 10.1021/ja0709122 | 18.2 | 12
0 | 0 | 0 | 0 | 0 | 0 | 0 | 0 | 0 | 0 | 0 | 14 | 0.5 | 0.5 | 0 | 0.5 | 174 | 0 | 443 | 432 | 43 | MTW(FD Previous excel sheet) | 1,1,3,5-tetramethylpiperidin-1-ium | MTW | MTW | 1 | 10.1021/ja0709122 | 18.2 | 12
0 | 0 | 0 | 0 | 0 | 0 | 0 | 0 | 0 | 0 | 0 | 14 | 0.5 | 0.5 | 0 | 0.5 | 187 | 0 | 423 | 432 | 43 | MTW(FD Previous excel sheet) | 1-ethyl-1,3,5-trimethylpiperidin-1-ium | MTW | MTW | 1 | 10.1021/ja0709122 | 18.2 | 12
0 | 0 | 0 | 0 | 0 | 0 | 0 | 0 | 0 | 0 | 0 | 7 | 0.5 | 0.5 | 0 | 0.5 | 183 | 0 | 423 | 432 | 43 | MTW(FD Previous excel sheet) | 1,1-diethyl-4-methylpiperidin-1-ium | MTW | MTW | 1 | 10.1021/ja0709122 | 18.2 | 12
0 | 0 | 0 | 0 | 0 | 0 | 0 | 0 | 0 | 0 | 0 | 14 | 0.5 | 0.5 | 0 | 0.5 | 183 | 0 | 423 | 432 | 43 | MTW(FD Previous excel sheet) | 1,1-diethyl-4-methylpiperidin-1-ium | MTW | MTW | 1 | 10.1021/ja0709122 | 18.2 | 12
0 | 0 | 0 | 0 | 0 | 0 | 0 | 0 | 0 | 0 | 0 | 14 | 0.5 | 0.5 | 0 | 0.5 | 178 | 0 | 423 | 432 | 43 | MTW(FD Previous excel sheet) | 7-methyl-5-azaspiro[4.5]decan-5-ium | MTW | MTW | 1 | 10.1021/ja0709122 | 18.2 | 12
0 | 0 | 0 | 0 | 0 | 0 | 0 | 0 | 0 | 0 | 0 | 14 | 0.5 | 0.5 | 0 | 0.5 | 177 | 0 | 423 | 432 | 43 | MTW(FD Previous excel sheet) | 8-methyl-5-azaspiro[4.5]decan-5-ium | MTW | MTW | 1 | 10.1021/ja0709122 | 18.2 | 12
0 | 0.04 | 0 | 0 | 0 | 0 | 0 | 0.05 | 0 | 0 | 0 | 30 | 0 | 0.2 | 0 | 0.3 | 187 | 0 | 423 | 144 | 40 | MTW(FD Previous excel sheet) | 1,3-diisopropyl-1H-imidazol-3-ium | MTW | MTW | 1 | doi:10.1016/j.micromeso.2009.11.018 | 18.2 | 12
0 | 0.04 | 0 | 0 | 0 | 0 | 0 | 0.05 | 0 | 0 | 0 | 30 | 0 | 0.2 | 0 | 0.3 | 248 | 0 | 423 | 144 | 40 | MTW(FD Previous excel sheet) | 1,3-di(pentan-3-yl)-1H-imidazol-3-ium | MTW | MTW | 1 | doi:10.1016/j.micromeso.2009.11.018 | 18.2 | 12
0 | 0.02 | 0 | 0 | 0 | 0 | 0 | 0.05 | 0 | 0 | 0 | 30 | 0 | 0.2 | 0 | 0.3 | 187 | 0 | 423 | 144 | 40 | MTW(FD Previous excel sheet) | 1,3-diisopropyl-1H-imidazol-3-ium | MTW | MTW | 1 | doi:10.1016/j.micromeso.2009.11.018 | 18.2 | 12
0 | 0.02 | 0 | 0 | 0 | 0 | 0 | 0.05 | 0 | 0 | 0 | 30 | 0 | 0.2 | 0 | 0.3 | 248 | 0 | 423 | 144 | 40 | MTW(FD Previous excel sheet) | 1,3-di(pentan-3-yl)-1H-imidazol-3-ium | MTW | MTW | 1 | doi:10.1016/j.micromeso.2009.11.018 | 18.2 | 12
0 | 0.02 | 0 | 0 | 0 | 0 | 0 | 0.05 | 0 | 0 | 0 | 30 | 0 | 0.2 | 0 | 0.3 | 292 | 0 | 423 | 144 | 40 | MTW(FD Previous excel sheet) | 1,3-bis(cyclohexylmethyl)-1H-imidazol-3-ium | MTW | MTW | 1 | doi:10.1016/j.micromeso.2009.11.018 | 18.2 | 12
0 | 0 | 0 | 0 | 0 | 0 | 0 | 0.05 | 0 | 0 | 0 | 30 | 0 | 0.2 | 0 | 0.3 | 248 | 0 | 423 | 144 | 40 | MTW(FD Previous excel sheet) | 1,3-di(pentan-3-yl)-1H-imidazol-3-ium | MTW | MTW | 1 | doi:10.1016/j.micromeso.2009.11.018 | 18.2 | 12
0 | 0 | 0 | 0 | 0 | 0 | 0 | 0.05 | 0 | 0 | 0 | 30 | 0 | 0.2 | 0 | 0.3 | 292 | 0 | 423 | 144 | 40 | MTW(FD Previous excel sheet) | 1,3-bis(cyclohexylmethyl)-1H-imidazol-3-ium | MTW | MTW | 1 | doi:10.1016/j.micromeso.2009.11.018 | 18.2 | 12
0.02 | 0 | 0 | 0 | 0 | 0 | 0 | 0.05 | 0 | 0 | 0 | 30 | 0 | 0.2 | 0 | 0.3 | 248 | 0 | 423 | 144 | 40 | MTW(FD Previous excel sheet) | 1,3-di(pentan-3-yl)-1H-imidazol-3-ium | MTW | MTW | 1 | doi:10.1016/j.micromeso.2009.11.018 | 18.2 | 12
0 | 0 | 0 | 0 | 0 | 0 | 0 | 0 | 0 | 0 | 0 | 10 | 0.5 | 0.25 | 0 | 0.5 | 278 | 0 | 423 | 168 | 60 | MTW(FD Previous excel sheet) | 3,3'-(butane-1,4-diyl)bis(1,2-dimethyl-1H-imidazol-3-ium) | MTW | MTW | 1 | 10.1039/c7ta10002g | 18.2 | 12
0 | 0 | 0 | 0 | 0 | 0 | 0 | 0 | 0 | 0 | 0 | 10 | 0.5 | 0.25 | 0 | 0.5 | 278 | 0 | 423 | 336 | 60 | MTW(FD Previous excel sheet) | 3,3'-(butane-1,4-diyl)bis(1,2-dimethyl-1H-imidazol-3-ium) | MTW | MTW | 1 | 10.1039/c7ta10002g | 18.2 | 12
0 | 0 | 0 | 0 | 0 | 0 | 0 | 0 | 0 | 0 | 0 | 5 | 0.5 | 0.25 | 0 | 0.5 | 295 | 0 | 448 | 48 | 60 | MTW(FD Previous excel sheet) | 3,3'-(pentane-1,5-diyl)bis(1,2-dimethyl-1H-imidazol-3-ium) | MTW | MTW | 1 | 10.1039/c7ta10002g | 18.2 | 12
0 | 0 | 0 | 0 | 0 | 0 | 0 | 0 | 0 | 0 | 0 | 5 | 0.5 | 0.25 | 0 | 0.5 | 295 | 0 | 448 | 120 | 60 | MTW(FD Previous excel sheet) | 3,3'-(pentane-1,5-diyl)bis(1,2-dimethyl-1H-imidazol-3-ium) | MTW | MTW | 1 | 10.1039/c7ta10002g | 18.2 | 12
0 | 0 | 0 | 0 | 0 | 0 | 0 | 0 | 0 | 0 | 0 | 5 | 0.5 | 0.25 | 0 | 0.5 | 295 | 0 | 448 | 216 | 60 | MTW(FD Previous excel sheet) | 3,3'-(pentane-1,5-diyl)bis(1,2-dimethyl-1H-imidazol-3-ium) | MTW | MTW | 1 | 10.1039/c7ta10002g | 18.2 | 12
0 | 0 | 0 | 0 | 0 | 0 | 0 | 0 | 0 | 0 | 0 | 3 | 0.5 | 0.25 | 0 | 0.5 | 295 | 0 | 448 | 72 | 60 | MTW(FD Previous excel sheet) | 3,3'-(pentane-1,5-diyl)bis(1,2-dimethyl-1H-imidazol-3-ium) | MTW | MTW | 1 | 10.1039/c7ta10002g | 18.2 | 12
0 | 0 | 0 | 0 | 0 | 0 | 0 | 0 | 0 | 0 | 0 | 3 | 0.5 | 0.25 | 0 | 0.5 | 315 | 0 | 448 | 24 | 60 | MTW(FD Previous excel sheet) | 3,3'-(hexane-1,6-diyl)bis(1,2-dimethyl-1H-imidazol-3-ium) | MTW | MTW | 1 | 10.1039/c7ta10002g | 18.2 | 12
0 | 0 | 0 | 0 | 0 | 0 | 0 | 0 | 0 | 0 | 0 | 3 | 0.5 | 0.25 | 0 | 0.5 | 315 | 0 | 448 | 120 | 60 | MTW(FD Previous excel sheet) | 3,3'-(hexane-1,6-diyl)bis(1,2-dimethyl-1H-imidazol-3-ium) | MTW | MTW | 1 | 10.1039/c7ta10002g | 18.2 | 12
0 | 0 | 0 | 0 | 0 | 0 | 0 | 0 | 0 | 0 | 0 | 3 | 0.5 | 0.25 | 0 | 0.5 | 315 | 0 | 448 | 216 | 60 | MTW(FD Previous excel sheet) | 3,3'-(hexane-1,6-diyl)bis(1,2-dimethyl-1H-imidazol-3-ium) | MTW | MTW | 1 | 10.1039/c7ta10002g | 18.2 | 12
0 | 0 | 0 | 0 | 0 | 0 | 0 | 0 | 0 | 0 | 0 | 5 | 0.5 | 0.25 | 0 | 0.5 | 315 | 0 | 423 | 72 | 60 | MTW(FD Previous excel sheet) | 3,3'-(hexane-1,6-diyl)bis(1,2-dimethyl-1H-imidazol-3-ium) | MTW | MTW | 1 | 10.1039/c7ta10002g | 18.2 | 12
0 | 0 | 0 | 0 | 0 | 0 | 0 | 0 | 0 | 0 | 0 | 5 | 0.5 | 0.25 | 0 | 0.5 | 315 | 0 | 423 | 120 | 60 | MTW(FD Previous excel sheet) | 3,3'-(hexane-1,6-diyl)bis(1,2-dimethyl-1H-imidazol-3-ium) | MTW | MTW | 1 | 10.1039/c7ta10002g | 18.2 | 12
0 | 0 | 0 | 0 | 0 | 0 | 0 | 0 | 0 | 0 | 0 | 5 | 0.5 | 0.25 | 0 | 0.5 | 315 | 0 | 423 | 216 | 60 | MTW(FD Previous excel sheet) | 3,3'-(hexane-1,6-diyl)bis(1,2-dimethyl-1H-imidazol-3-ium) | MTW | MTW | 1 | 10.1039/c7ta10002g | 18.2 | 12
0 | 0 | 0 | 0.01908397 | 0 | 0 | 0 | 0.08587786 | 0 | 0 | 0 | 16.5458 | 0 | 0.2614504 | 0 | 0.1717557 | 147 | 0 | 423 | 480 | 0 | MTW-9 | triethylmethylammonium | MTW | MTW | 1 | IZA-Zeolite synthesis | 18.2 | 12
0.01 | 0 | 0 | 0 | 0 | 0 | 0 | 0.1 | 0 | 0 | 0 | 20 | 0 | 0.2 | 0 | 0.2 | 147 | 0 | 413 | 144 | 0 | MTW-9 | triethylmethylammonium | MTW | MTW | 1 | IZA-Zeolite synthesis | 18.2 | 12
0 | 0 | 0 | 0 | 0 | 0 | 0.21 | 0 | 0 | 0 | 0 | 30.3 | 0 | 0.1 | 0 | 0.42 | 333 | 0 | 433 | 264 | 30 | MVY | 2,2,6,6-tetraisopropyl-1,2,3,3a,4,4a,5,6,7,7a,8,8a-dodecahydro-4,8-ethenopyrrolo[3,4-f]isoindole-2,6-diium | MCM-70 | MVY | 1 | 10.1021/jp903500q | 21 | 10
0.1111111 | 0 | 0 | 0 | 0 | 0 | 0 | 0.1111 | 0 | 0 | 0 | 214.8936 | 0 | 0.66 | 0 | 0.47 | 160 | 0 | 408 | 96 | 0 | BEC (FD previous Excel sheet) | Tetraethyammonium | ZSM-25 | MWF | 3 | US 4,247,416 | 16.1 | 8
0.02 | 0 | 0 | 0 | 0 | 0 | 0 | 0.3 | 0 | 0 | 0 | 40 | 0 | 0.36 | 0 | 0.6 | 100 | 0 | 423 | 70 | 0 | MTF-1 | Hexamethylimine | PSH-3 | MWW | 2 | US4439409 | 15.9 | 10
0.03 | 0 | 0 | 0 | 0 | 0 | 0.1 | 0 | 0 | 0 | 0 | 44 | 0 | 0.06 | 0.22 | 0.2 | 197 | 89 | 443 | 120 | 43 | OSDA-1:AFI-2, OSDA-2-MWW-1-1 | OSDA-1: N,N,N-trimethyladamantan-1-aminium, OSDA-2: Piperidine | SSZ-25 | MWW | 2 | 10.1002/1521-3765(20010504)7:9<1990::AID-CHEM1990>3.0.CO;2-G | 15.9 | 10
0.03 | 0 | 0 | 0 | 0 | 0 | 0.1 | 0 | 0 | 0 | 0 | 44 | 0 | 0.06 | 0.22 | 0.2 | 197 | 86 | 443 | 120 | 43 | OSDA-1:AFI-2, OSDA-2-MTT-1 | OSDA-1: -N,N,N-trimethyladamantan-1-aminium, OSDA-2: Isobutylamine | SSZ-25 | MWW | 2 | 10.1002/1521-3765(20010504)7:9<1990::AID-CHEM1990>3.0.CO;2-G | 15.9 | 10
0.03 | 0 | 0 | 0 | 0 | 0 | 0.1 | 0 | 0 | 0 | 0 | 44 | 0 | 0.06 | 0.22 | 0.2 | 193 | 89 | 443 | 120 | 43 | OSDA-1:MWW-1, OSDA-2:MWW-1-1 | OSDA-1: N,N,N-trimethyladamantan-2-aminium, OSDA-2: Piperidine | SSZ-25 | MWW | 2 | 10.1002/1521-3765(20010504)7:9<1990::AID-CHEM1990>3.0.CO;2-G | 15.9 | 10
0.03 | 0 | 0 | 0 | 0 | 0 | 0.1 | 0 | 0 | 0 | 0 | 44 | 0 | 0.06 | 0.22 | 0.2 | 193 | 87 | 443 | 120 | 43 | OSDA-1:MWW-1, OSDA-2:MWW-1-2 | OSDA-1:-N,N,N-trimethyladamantan-2-aminium, OSDA-2: Piperazine | SSZ-25 | MWW | 2 | 10.1002/1521-3765(20010504)7:9<1990::AID-CHEM1990>3.0.CO;2-G | 15.9 | 10
0.03 | 0 | 0 | 0 | 0 | 0 | 0.1 | 0 | 0 | 0 | 0 | 44 | 0 | 0.06 | 0.22 | 0.2 | 193 | 106 | 443 | 120 | 43 | OSDA-1:MWW-1, OSDA-2:MWW-1-3 | OSDA-1:N,N,N-trimethyladamantan-2-aminium, OSDA-2: Morpholine | SSZ-25 | MWW | 2 | 10.1002/1521-3765(20010504)7:9<1990::AID-CHEM1990>3.0.CO;2-G | 15.9 | 10
0.03 | 0 | 0 | 0 | 0 | 0 | 0.1 | 0 | 0 | 0 | 0 | 44 | 0 | 0.06 | 0.22 | 0.2 | 193 | 103 | 443 | 120 | 43 | OSDA-1:MWW-1, OSDA-2:MWW-1-4 | OSDA-1: N,N,N-trimethyladamantan-2-aminium, OSDA-2: 1,4,Dioxane | SSZ-25 | MWW | 2 | 10.1002/1521-3765(20010504)7:9<1990::AID-CHEM1990>3.0.CO;2-G | 15.9 | 10
0.03 | 0 | 0 | 0 | 0 | 0 | 0.1 | 0 | 0 | 0 | 0 | 44 | 0 | 0.06 | 0.22 | 0.2 | 193 | 111 | 443 | 120 | 43 | OSDA-1:MWW-1, OSDA-2:MWW-1-5 | OSDA-1:N,N,N-trimethyladamantan-2-aminium, OSDA-2: 1,4-oxathiane | SSZ-25 | MWW | 2 | 10.1002/1521-3765(20010504)7:9<1990::AID-CHEM1990>3.0.CO;2-G | 15.9 | 10
0.03 | 0 | 0 | 0 | 0 | 0 | 0.1 | 0 | 0 | 0 | 0 | 44 | 0 | 0.06 | 0.22 | 0.2 | 193 | 86 | 443 | 120 | 43 | OSDA-1:MWW-1, OSDA-2:MTT-1 | OSDA-1:N,N,N-trimethyladamantan-2-aminium, OSDA-2:Isobutylamine | SSZ-25 | MWW | 2 | 10.1002/1521-3765(20010504)7:9<1990::AID-CHEM1990>3.0.CO;2-G | 15.9 | 10
0.03 | 0 | 0 | 0 | 0 | 0 | 0.1 | 0 | 0 | 0 | 0 | 44 | 0 | 0.06 | 0.22 | 0.2 | 161 | 89 | 443 | 120 | 43 | OSDA-1:MWW-3, OSDA-2:MWW-1-1 | OSDA-1:adamantan-1-amine, OSDA-2: Piperidine | SSZ-25 | MWW | 2 | 10.1002/1521-3765(20010504)7:9<1990::AID-CHEM1990>3.0.CO;2-G | 15.9 | 10
0.03 | 0 | 0 | 0 | 0 | 0 | 0.1 | 0 | 0 | 0 | 0 | 44 | 0 | 0.06 | 0.22 | 0.2 | 161 | 111 | 443 | 120 | 44 | OSDA-1:MWW-3, OSDA-2:MTT-1 | OSDA-1:-adamantan-1-amine, OSDA-2: Isobutylamine | SSZ-26 | MWW | 2 | 10.1002/1521-3765(20010504)7:9<1990::AID-CHEM1990>3.0.CO;2-G | 15.9 | 10
0.03 | 0 | 0 | 0 | 0 | 0 | 0.1 | 0 | 0 | 0 | 0 | 44 | 0 | 0.06 | 0.22 | 0.2 | 157 | 89 | 443 | 120 | 45 | OSDA-1:MWW-4, OSDA-2:MWW-1-1 | OSDA-1:-adamantan-1-ol, OSDA-2: Piperidine | SSZ-27 | MWW | 2 | 10.1002/1521-3765(20010504)7:9<1990::AID-CHEM1990>3.0.CO;2-G | 15.9 | 10
0 | 0 | 0 | 0 | 0 | 0 | 0 | 0 | 0 | 0 | 0 | 43 | 0 | 0.26 | 0 | 0.26 | 197 | 0 | 423 | 336 | 60 | OSDA-1:AFI-2 | OSDA-1: N,N,N-trimethyladamantan-1-aminium | ITQ-1 | MWW | 2 | 10.1021/jp972319k | 15.9 | 10
0 | 0 | 0 | 0 | 0 | 0 | 0 | 0 | 0 | 0 | 0 | 44 | 0 | 0.25 | 0 | 0.25 | 197 | 0 | 423 | 408 | 60 | OSDA-1:AFI-2 | OSDA-1: N,N,N-trimethyladamantan-1-aminium | ITQ-1 | MWW | 2 | 10.1021/jp972319k | 15.9 | 10
0 | 0 | 0 | 0 | 0 | 0 | 0 | 0 | 0 | 0 | 0 | 43 | 0 | 0.25 | 0 | 0.25 | 197 | 0 | 423 | 504 | 60 | OSDA-1:AFI-2 | OSDA-1: N,N,N-trimethyladamantan-1-aminium | SSZ-31 | STO | 1 | 10.1021/jp972319k | 18.7 | 12
0 | 0 | 0 | 0 | 0 | 0 | 0 | 0 | 0 | 0 | 0 | 44 | 0 | 0.25 | 0 | 0.25 | 197 | 0 | 438 | 216 | 60 | OSDA-1:AFI-2 | OSDA-1: N,N,N-trimethyladamantan-1-aminium | SSZ-31 | STO | 1 | 10.1021/jp972319k | 18.7 | 12
0 | 0 | 0 | 0 | 0 | 0 | 0 | 0 | 0 | 0 | 0 | 44 | 0 | 0.25 | 0.31 | 0.25 | 197 | 100 | 423 | 216 | 60 | OSDA-1:AFI-2, OSDA-2:MTF-1 | OSDA-1:N,N,N-trimethyladamantan-1-aminium, OSDA-2:Hexanethyleneimine | ITQ-1 | MWW | 2 | 10.1021/jp972319k | 15.9 | 10
0 | 0 | 0 | 0 | 0 | 0 | 0 | 0 | 0 | 0 | 0 | 44 | 0 | 0.25 | 0.31 | 0.25 | 197 | 100 | 423 | 336 | 60 | OSDA-1:AFI-2, OSDA-2:MTF-1 | OSDA-1:N,N,N-trimethyladamantan-1-aminium, OSDA-2:Hexanethyleneimine | ITQ-1 | MWW | 2 | 10.1021/jp972319k | 15.9 | 10
0 | 0 | 0 | 0 | 0 | 0 | 0 | 0 | 0 | 0 | 0 | 44 | 0 | 0.25 | 0.31 | 0.25 | 197 | 100 | 423 | 72 | 60 | OSDA-1:AFI-2, OSDA-2:MTF-1 | OSDA-1:N,N,N-trimethyladamantan-1-aminium, OSDA-2:Hexanethyleneimine | ITQ-1 | MWW | 2 | 10.1021/jp972319k | 15.9 | 10
0 | 0 | 0 | 0 | 0 | 0 | 0 | 0 | 0 | 0 | 0 | 44 | 0 | 0.25 | 0.31 | 0.25 | 197 | 100 | 423 | 120 | 60 | OSDA-1:AFI-2, OSDA-2:MTF-1 | OSDA-1:N,N,N-trimethyladamantan-1-aminium, OSDA-2:Hexanethyleneimine | ITQ-1 | MWW | 2 | 10.1021/jp972319k | 15.9 | 10
0 | 0 | 0 | 0 | 0 | 0 | 0 | 0 | 0 | 0 | 0 | 44 | 0 | 0.25 | 0.31 | 0.25 | 197 | 100 | 423 | 168 | 60 | OSDA-1:AFI-2, OSDA-2:MTF-1 | OSDA-1:N,N,N-trimethyladamantan-1-aminium, OSDA-2:Hexanethyleneimine | ITQ-1 | MWW | 2 | 10.1021/jp972319k | 15.9 | 10
0 | 0 | 0 | 0 | 0 | 0 | 0 | 0 | 0 | 0 | 0 | 44 | 0 | 0.25 | 0.31 | 0.25 | 197 | 100 | 423 | 216 | 60 | OSDA-1:AFI-2, OSDA-2:MTF-1 | OSDA-1:N,N,N-trimethyladamantan-1-aminium, OSDA-2:Hexanethyleneimine | ITQ-1 | MWW | 2 | 10.1021/jp972319k | 15.9 | 10
0.03333333 | 0 | 0 | 0 | 0 | 0 | 0 | 0.09 | 0 | 0 | 0 | 44.9 | 0 | 0.5 | 0 | 0.18 | 100 | 0 | 423 | 168 | 60 | MTF-1 | Hexanethyleneimine | MWW | MWW | 2 | IZA-Zeolite synthesis | 15.9 | 10
0 | 0 | 0 | 0.025 | 0 | 0 | 0 | 0.1 | 0 | 0 | 0 | 45 | 0 | 0.5 | 0 | 0.2 | 100 | 0 | 423 | 336 | 60 | MTF-1 | Hexanethyleneimine | MWW | MWW | 2 | 10.1023/B:JOPO.0000046348.23346.dd | 15.9 | 10
0 | 0 | 0 | 0.03333333 | 0 | 0 | 0 | 0.4 | 0 | 0 | 0 | 45 | 0 | 0.35 | 0 | 0.8 | 100 | 0 | 423 | 336 | 60 | MTF-1 | Hexanethyleneimine | ANA | ANA | 3 | 10.1023/B:JOPO.0000046348.23346.dd | 19.2 | 8
0 | 0 | 0 | 0.05 | 0 | 0 | 0 | 0.1 | 0 | 0 | 0 | 45 | 0 | 0.5 | 0 | 0.2 | 100 | 0 | 423 | 336 | 60 | MTF-1 | Hexanethyleneimine | MWW | MWW | 2 | 10.1023/B:JOPO.0000046348.23346.dd | 15.9 | 10
0 | 0 | 0 | 0.05 | 0 | 0 | 0 | 0.1 | 0 | 0 | 0 | 45 | 0 | 0.5 | 0 | 0.2 | 100 | 0 | 423 | 336 | 60 | MTF-1 | Hexanethyleneimine | MWW | MWW | 2 | 10.1023/B:JOPO.0000046348.23346.dd | 15.9 | 10
0.05 | 0 | 0 | 0 | 0 | 0 | 0 | 0.1 | 0 | 0 | 0 | 45 | 0 | 0.5 | 0 | 0.2 | 100 | 0 | 423 | 336 | 60 | MTF-1 | Hexanethyleneimine | MWW | MWW | 2 | 10.1023/B:JOPO.0000046348.23346.dd | 15.9 | 10
0 | 0 | 0 | 0.07974482 | 0 | 0 | 0.176236 | 0.4226475 | 0 | 0 | 0 | 23.76396 | 0 | 0.169059 | 0 | 1.366826 | 163 | 0 | 398 | 168 | 100 | NAT | Benzyltrimethylammonium | NAT | NAT | 3 | IZA-Zeolite synthesis | 16.2 | 9
0.025 | 0 | 0 | 0 | 0 | 0 | 0 | 0.1666667 | 0 | 0 | 0 | 50 | 0 | 0.125 | 0 | 0.3 | 332 | 0 | 443 | 504 | 30 | NES | Decamethonium | NES | NES | 2 | 10.1038/353417a0 | 16.4 | 10
0 | 0 | 0 | 0 | 0 | 0 | 0 | 0 | 0 | 0 | 0 | 30 | 0 | 0.5 | 0 | 0 | 114 | 0 | 473 | 92 | 0 | NON-1 | tetramethylethylenediamine | CF3 | NON | 0 | 10.1007/BF00655926 | 17.6 | 6
0.01 | 0 | 0 | 0 | 0 | 0 | 0 | 0.05 | 0 | 0 | 0 | 42 | 0 | 0.1433333 | 0 | 0.2433333 | 165 | 0 | 443 | 96 | 43 | NON(FD Excel previous sheet) | 1,1,3,3-tetramethylpiperidin-1-ium | NON | NON | 0 | 10.1021/ja990722u | 17.6 | 6
0.01 | 0 | 0 | 0 | 0 | 0 | 0 | 0.05 | 0 | 0 | 0 | 42 | 0 | 0.1433333 | 0 | 0.2433333 | 167 | 0 | 443 | 96 | 43 | NON(FD Excel previous sheet) | 2,2-dimethyl-2-azabicyclo[4.2.1]nonan-2-ium | NON | NON | 0 | 10.1021/ja990722u | 17.6 | 6
0 | 0 | 0 | 0 | 0 | 0 | 0 | 0 | 0 | 0 | 0 | 7 | 0.5 | 0.5 | 0 | 0.5 | 142 | 0 | 423 | 432 | 43 | NON(FD Excel previous sheet) | 1,1-dimethylpiperidin-1-ium | NON | NON | 0 | 10.1021/ja0709122 | 17.6 | 6
0 | 0 | 0 | 0 | 0 | 0 | 0 | 0 | 0 | 0 | 0 | 14 | 0.5 | 0.5 | 0 | 0.5 | 142 | 0 | 423 | 432 | 43 | NON(FD Excel previous sheet) | 1,1-dimethylpiperidin-1-ium | NON | NON | 0 | 10.1021/ja0709122 | 17.6 | 6
0 | 0 | 0 | 0 | 0 | 0 | 0 | 0 | 0 | 0 | 0 | 14 | 0.5 | 0.5 | 0 | 0.5 | 142 | 0 | 443 | 432 | 43 | NON(FD Excel previous sheet) | 1,1-dimethylpiperidin-1-ium | NON | NON | 0 | 10.1021/ja0709122 | 17.6 | 6
0 | 0 | 0 | 0 | 0 | 0 | 0 | 0 | 0 | 0 | 0 | 3.5 | 0.5 | 0.5 | 0 | 0.5 | 158 | 0 | 423 | 432 | 43 | NON(FD Excel previous sheet) | 1,1,3-trimethylpiperidin-1-ium | NON | NON | 0 | 10.1021/ja0709122 | 17.6 | 6
0 | 0 | 0 | 0 | 0 | 0 | 0 | 0 | 0 | 0 | 0 | 7 | 0.5 | 0.5 | 0 | 0.5 | 158 | 0 | 423 | 432 | 43 | NON(FD Excel previous sheet) | 1,1,3-trimethylpiperidin-1-ium | NON | NON | 0 | 10.1021/ja0709122 | 17.6 | 6
0 | 0 | 0 | 0 | 0 | 0 | 0 | 0 | 0 | 0 | 0 | 14 | 0.5 | 0.5 | 0 | 0.5 | 158 | 0 | 423 | 432 | 43 | NON(FD Excel previous sheet) | 1,1,3-trimethylpiperidin-1-ium | NON | NON | 0 | 10.1021/ja0709122 | 17.6 | 6
0 | 0 | 0 | 0 | 0 | 0 | 0 | 0 | 0 | 0 | 0 | 3.5 | 0.5 | 0.5 | 0 | 0.5 | 158 | 0 | 423 | 432 | 43 | NON(FD Excel previous sheet) | 1,1,4-trimethylpiperidin-1-ium | NON | NON | 0 | 10.1021/ja0709122 | 17.6 | 6
0 | 0 | 0 | 0 | 0 | 0 | 0 | 0 | 0 | 0 | 0 | 7 | 0.5 | 0.5 | 0 | 0.5 | 158 | 0 | 423 | 432 | 43 | NON(FD Excel previous sheet) | 1,1,4-trimethylpiperidin-1-ium | NON | NON | 0 | 10.1021/ja0709122 | 17.6 | 6
0 | 0 | 0 | 0 | 0 | 0 | 0 | 0 | 0 | 0 | 0 | 14 | 0.5 | 0.5 | 0 | 0.5 | 158 | 0 | 423 | 432 | 43 | NON(FD Excel previous sheet) | 1,1,4-trimethylpiperidin-1-ium | NON | NON | 0 | 10.1021/ja0709122 | 17.6 | 6
0 | 0 | 0 | 0 | 0 | 0 | 0 | 0 | 0 | 0 | 0 | 3.5 | 0.5 | 0.5 | 0 | 0.5 | 165 | 0 | 423 | 432 | 43 | NON(FD Excel previous sheet) | 1,1,3,3-tetramethylpiperidin-1-ium | NON | NON | 0 | 10.1021/ja0709122 | 17.6 | 6
0 | 0 | 0 | 0 | 0 | 0 | 0 | 0 | 0 | 0 | 0 | 7 | 0.5 | 0.5 | 0 | 0.5 | 165 | 0 | 423 | 432 | 43 | NON(FD Excel previous sheet) | 1,1,3,3-tetramethylpiperidin-1-ium | NON | NON | 0 | 10.1021/ja0709122 | 17.6 | 6
0 | 0 | 0 | 0 | 0 | 0 | 0 | 0 | 0 | 0 | 0 | 14 | 0.5 | 0.5 | 0 | 0.5 | 165 | 0 | 423 | 432 | 43 | NON(FD Excel previous sheet) | 1,1,3,3-tetramethylpiperidin-1-ium | NON | NON | 0 | 10.1021/ja0709122 | 17.6 | 6
0 | 0 | 0 | 0 | 0 | 0 | 0 | 0 | 0 | 0 | 0 | 7 | 0.5 | 0.5 | 0 | 0.5 | 178 | 0 | 423 | 432 | 43 | NON(FD Excel previous sheet) | 1-ethyl-1,3,3-trimethylpiperidin-1-ium | NON | NON | 0 | 10.1021/ja0709122 | 17.6 | 6
0 | 0 | 0 | 0 | 0 | 0 | 0 | 0 | 0 | 0 | 0 | 14 | 0.5 | 0.5 | 0 | 0.5 | 178 | 0 | 423 | 432 | 43 | NON(FD Excel previous sheet) | 1-ethyl-1,3,3-trimethylpiperidin-1-ium | NON | NON | 0 | 10.1021/ja0709122 | 17.6 | 6
0 | 0 | 0 | 0 | 0 | 0 | 0 | 0 | 0 | 0 | 0 | 3.5 | 0.5 | 0.5 | 0 | 0.5 | 178 | 0 | 443 | 432 | 43 | NON(FD Excel previous sheet) | 1-ethyl-1,3,3-trimethylpiperidin-1-ium | NON | NON | 0 | 10.1021/ja0709122 | 17.6 | 6
0 | 0 | 0 | 0 | 0 | 0 | 0 | 0 | 0 | 0 | 0 | 14 | 0.5 | 0.5 | 0 | 0.5 | 162 | 0 | 423 | 432 | 43 | NON(FD Excel previous sheet) | 5-azaspiro[4.5]decan-5-ium | NON | NON | 0 | 10.1021/ja0709122 | 17.6 | 6
0 | 0.021 | 0 | 0 | 0.067 | 0 | 0 | 0 | 0 | 0 | 0 | 15 | 0.534 | 0.5 | 0 | 1 | 272 | 0 | 448 | 336 | 0 | NON(FD Excel previous sheet) | (3aR,4aS,7aR,8aS)-2,2,6,6-tetraethyl-3a,4a,7a,8a-tetramethyl-1,2,3,3a,4,4a,5,6,7,7a,8,8a-dodecahydro-4,8-ethenopyrrolo[3,4-f]isoindole-2,6-diium | NON | NON | 0 | 10.1038/nature07957 | 17.6 | 6
0 | 0 | 0 | 0 | 0 | 0 | 0 | 0 | 0 | 0 | 0 | 15 | 0.5 | 0.5 | 0 | 1 | 272 | 0 | 448 | 336 | 0 | NON(FD Excel previous sheet) | (3aR,4aS,7aR,8aS)-2,2,6,6-tetraethyl-3a,4a,7a,8a-tetramethyl-1,2,3,3a,4,4a,5,6,7,7a,8,8a-dodecahydro-4,8-ethenopyrrolo[3,4-f]isoindole-2,6-diium | NON | NON | 0 | 10.1038/nature07957 | 17.6 | 6
0.02 | 0 | 0 | 0 | 0 | 0 | 0 | 0 | 0 | 0 | 0 | 15 | 0.5 | 0.5 | 0 | 1 | 272 | 0 | 448 | 336 | 0 | NON(FD Excel previous sheet) | (3aR,4aS,7aR,8aS)-2,2,6,6-tetraethyl-3a,4a,7a,8a-tetramethyl-1,2,3,3a,4,4a,5,6,7,7a,8,8a-dodecahydro-4,8-ethenopyrrolo[3,4-f]isoindole-2,6-diium | NON | NON | 0 | 10.1038/nature07957 | 17.6 | 6
0 | 0.02 | 0 | 0 | 0 | 0 | 0 | 0 | 0 | 0 | 0 | 15 | 0.5 | 0.5 | 0 | 1 | 272 | 0 | 448 | 336 | 0 | NON(FD Excel previous sheet) | (3aR,4aS,7aR,8aS)-2,2,6,6-tetraethyl-3a,4a,7a,8a-tetramethyl-1,2,3,3a,4,4a,5,6,7,7a,8,8a-dodecahydro-4,8-ethenopyrrolo[3,4-f]isoindole-2,6-diium | NON | NON | 0 | 10.1038/nature07957 | 17.6 | 6
0.06060606 | 0 | 0 | 0 | 0 | 0 | 0.07575758 | 0.2533333 | 0 | 0 | 0 | 10.60606 | 0 | 0 | 0 | 0.6581818 | 0 | 0 | 413 | 168 | 0 |  |  | Linde-T | OFF | 3 | IZA-Zeolite synthesis | 16.1 | 12
0.04807692 | 0 | 0 | 0 | 0 | 0 | 0.04807692 | 0.1442308 | 0 | 0 | 0 | 15.57692 | 0 | 0.08317308 | 0 | 0.3846154 | 112 | 0 | 433 | 20 | 0 | ANA-1 | Tetramethylammonium | OFF | OFF | 3 | IZA-Zeolite synthesis | 16.1 | 12
0 | 0 | 0 | 0.08547009 | 0 | 0 | 0.1923077 | 0.1376068 | 0 | 0 | 0 | 21.36752 | 0 | 0.08547009 | 0 | 0.6598291 | 112 | 0 | 371 | 72 | 0 | ANA-1 | Tetramethylammonium | OFF | OFF | 3 | IZA-Zeolite synthesis | 16.1 | 12
0.1111111 | 0 | 0 | 0 | 0 | 0 | 0.04444444 | 0.1 | 0 | 0 | 0 | 15.55556 | 0 | 0.3111111 | 0 | 0.2222222 | 160 | 0 | 373 | 384 | 0 | BEC(FD previous excel sheet) | Tetraethylammonium | ECR-18 | PAU | 3 | IZA-Zeolite synthesis | 15.9 | 8
0 | 0 | 0 | 0.08333333 | 0 | 0 | 0.05833333 | 0.06666667 | 0 | 0 | 0 | 15 | 0 | 0.2833333 | 0 | 0.5333333 | 160 | 0 | 373 | 336 | 60 | BEC(FD previous excel sheet) | Tetraethylammonium | ECR-18 | PAU | 3 | 10.1016/j.micromeso.2005.05.011 | 15.9 | 8
0 | 0 | 0 | 0.08333333 | 0 | 0 | 0.06666667 | 0.05833333 | 0 | 0 | 0 | 15 | 0 | 0.2833333 | 0 | 0.5333333 | 160 | 0 | 374 | 336 | 60 | BEC(FD previous excel sheet) | Tetraethylammonium | ECR-18 | PAU | 3 | 10.1016/j.micromeso.2005.05.011 | 15.9 | 8
0 | 0 | 0 | 0.08333333 | 0 | 0 | 0.075 | 0.05 | 0 | 0 | 0 | 15 | 0 | 0.2833333 | 0 | 0.5333333 | 160 | 0 | 375 | 336 | 60 | BEC(FD previous excel sheet) | Tetraethylammonium | ECR-18 | PAU | 3 | 10.1016/j.micromeso.2005.05.011 | 15.9 | 8
0 | 0 | 0 | 0.08333333 | 0 | 0 | 0.08333333 | 0.04166667 | 0 | 0 | 0 | 15 | 0 | 0.2833333 | 0 | 0.5333333 | 160 | 0 | 376 | 336 | 60 | BEC(FD previous excel sheet) | Tetraethylammonium | ECR-18 | PAU | 3 | 10.1016/j.micromeso.2005.05.011 | 15.9 | 8
0 | 0 | 0 | 0.08333333 | 0 | 0 | 0.1 | 0.025 | 0 | 0 | 0 | 15 | 0 | 0.2833333 | 0 | 0.5333333 | 160 | 0 | 377 | 336 | 60 | BEC(FD previous excel sheet) | Tetraethylammonium | ECR-18 | PAU | 3 | 10.1016/j.micromeso.2005.05.011 | 15.9 | 8
0 | 0 | 0 | 0.1 | 0 | 0 | 0.05833333 | 0.06666667 | 0 | 0 | 0 | 15 | 0 | 0.2833333 | 0 | 0.5333333 | 160 | 0 | 378 | 336 | 60 | BEC(FD previous excel sheet) | Tetraethylammonium | ECR-18 | PAU | 3 | 10.1016/j.micromeso.2005.05.011 | 15.9 | 8
0.05405405 | 0 | 0 | 0 | 0 | 0 | 0.1891892 | 0.3756757 | 0 | 0 | 0 | 17.56757 | 0 | 0 | 0 | 1.12973 | 0 | 0 | 373 | 8 | 30 |  |  | PHI | PHI | 3 | IZA-Zeolite synthesis | 16.4 | 8
0.2 | 0 | 0 | 0 | 0 | 0 | 0.088 | 0.306 | 0 | 0 | 0 | 16.54 | 0 | 0 | 0 | 0.788 | 0 | 0 | 373 | 168 | 0 |  |  | PHI | PHI | 3 | IZA-Zeolite synthesis | 16.4 | 8
0 | 0 | 0 | 0 | 1 | 0 | 0 | 0 | 0 | 0 | 0 | 10 | 1 | 1 | 0 | 0 | 138 | 0 | 398 | 336 | 0 | POS | N,N-dimethylpyridin-4-amine | PUK-16 | POS | 3 | 10.1002/anie.201309766 | 15.5 | 12
0 | 0 | 0 | 0 | 0.25 | 0 | 0 | 0 | 0 | 0 | 0 | 6.25 | 1.25 | 0.625 | 0 | 0.625 | 183 | 0 | 433 | 168 | 60 | PTF-1 | 1,2,3-triethyl-1H-imidazol-3-ium | PST-35 | PTF | 2 | 10.1039/D2SC03628B | 16 | 10
0 | 0 | 0 | 0 | 0.25 | 0 | 0 | 0 | 0 | 0 | 0 | 6.25 | 0.625 | 0.625 | 0 | 0.625 | 168 | 0 | 433 | 168 | 60 | PTF-2 | 2-ethyl-1,3,4-trimethyl-1H-imidazol-3-ium | STW | STW | 3 | 10.1039/D2SC03628B | 16.4 | 10
0 | 0 | 0 | 0 | 0.25 | 0 | 0 | 0 | 0 | 0 | 0 | 6.25 | 1.25 | 0.625 | 0 | 0.625 | 168 | 0 | 433 | 168 | 60 | PTF-2 | 2-ethyl-1,3,4-trimethyl-1H-imidazol-3-ium | STW | STW | 3 | 10.1039/D2SC03628B | 16.4 | 10
0 | 0 | 0 | 0 | 0.25 | 0 | 0 | 0 | 0 | 0 | 0 | 6.25 | 1.875 | 0.625 | 0 | 0.625 | 168 | 0 | 433 | 168 | 60 | PTF-2 | 2-ethyl-1,3,4-trimethyl-1H-imidazol-3-ium | STW | STW | 3 | 10.1039/D2SC03628B | 16.4 | 10
0 | 0 | 0 | 0 | 0.25 | 0 | 0 | 0 | 0 | 0 | 0 | 6.25 | 0.625 | 0.625 | 0 | 0.625 | 156 | 0 | 433 | 168 | 60 | PTF-3 | 1-ethyl-2,3-dimethyl-1H-imidazol-3-ium | ITW | ITW | 2 | 10.1039/D2SC03628B | 17.7 | 8
0 | 0 | 0 | 0 | 0.25 | 0 | 0 | 0 | 0 | 0 | 0 | 6.25 | 1.25 | 0.625 | 0 | 0.625 | 156 | 0 | 433 | 168 | 60 | PTF-3 | 1-ethyl-2,3-dimethyl-1H-imidazol-3-ium | ITW | ITW | 2 | 10.1039/D2SC03628B | 17.7 | 8
0 | 0 | 0 | 0 | 0.25 | 0 | 0 | 0 | 0 | 0 | 0 | 6.25 | 1.875 | 0.625 | 0 | 0.625 | 156 | 0 | 433 | 168 | 60 | PTF-3 | 1-ethyl-2,3-dimethyl-1H-imidazol-3-ium | ITW | ITW | 2 | 10.1039/D2SC03628B | 17.7 | 8
0.03333333 | 0 | 0 | 0 | 0 | 0 | 0 | 0.15 | 0 | 0 | 0 | 30 | 0 | 0.125 | 0 | 0.3 | 288 | 0 | 448 | 168 | 60 | PTO | 2,2'-(butane-1,4-diyl)bis(1,4-dimethyl-1H-pyrazol-2-ium) | PST-31 | PTO | 2 | 10.1002/anie.202015483 | 18.2 | 11
0.03333333 | 0 | 0 | 0 | 0 | 0 | 0 | 0.175 | 0 | 0 | 0 | 30 | 0 | 0.125 | 0 | 0.35 | 288 | 0 | 448 | 168 | 60 | PTO | 2,2'-(butane-1,4-diyl)bis(1,4-dimethyl-1H-pyrazol-2-ium) | PST-31 | PTO | 2 | 10.1002/anie.202015483 | 18.2 | 11
0.05 | 0 | 0 | 0 | 0 | 0 | 0 | 0.15 | 0 | 0 | 0 | 30 | 0 | 0.125 | 0 | 0.3 | 288 | 0 | 448 | 168 | 60 | PTO | 2,2'-(butane-1,4-diyl)bis(1,4-dimethyl-1H-pyrazol-2-ium) | PST-22 | PWW | 2 | 10.1002/anie.202015483 | 17 | 10
0.05 | 0 | 0 | 0 | 0 | 0 | 0 | 0.175 | 0 | 0 | 0 | 30 | 0 | 0.125 | 0 | 0.35 | 288 | 0 | 448 | 168 | 60 | PTO | 2,2'-(butane-1,4-diyl)bis(1,4-dimethyl-1H-pyrazol-2-ium) | PST-22 | PWW | 2 | 10.1002/anie.202015483 | 17 | 10
0.01 | 0 | 0 | 0 | 0 | 0 | 0 | 0.1 | 0 | 0 | 0 | 30 | 0 | 0.125 | 0 | 0.2 | 288 | 0 | 448 | 168 | 60 | PTO | 2,2'-(butane-1,4-diyl)bis(1,4-dimethyl-1H-pyrazol-2-ium) | MTW | MTW | 1 | 10.1002/anie.202015483 | 18.2 | 12
0.01 | 0 | 0 | 0 | 0 | 0 | 0 | 0.125 | 0 | 0 | 0 | 30 | 0 | 0.125 | 0 | 0.25 | 288 | 0 | 448 | 168 | 60 | PTO | 2,2'-(butane-1,4-diyl)bis(1,4-dimethyl-1H-pyrazol-2-ium) | MTW | MTW | 1 | 10.1002/anie.202015483 | 18.2 | 12
0.06666667 | 0 | 0 | 0 | 0 | 0 | 0 | 0.2 | 0 | 0 | 0 | 30 | 0 | 0.125 | 0 | 0.4 | 288 | 0 | 448 | 168 | 60 | PTO | 2,2'-(butane-1,4-diyl)bis(1,4-dimethyl-1H-pyrazol-2-ium) | MOR | MOR | 2 | 10.1002/anie.202015483 | 17 | 12
0.1 | 0 | 0 | 0 | 0 | 0 | 0.004166667 | 0.125 | 0 | 0 | 0 | 6.666667 | 0 | 0.1333333 | 0 | 0.3916667 | 154 | 0 | 448 | 24 | 0 | PTT | 5-azaspiro[4.4]nonan-5-ium | PST-33 | PTT | 2 | 10.1021/acsmaterialslett.0c00232 | 16.5 | 8
0.1 | 0 | 0 | 0 | 0 | 0 | 0.008333333 | 0.125 | 0 | 0 | 0 | 6.666667 | 0 | 0.1333333 | 0 | 0.4 | 154 | 0 | 448 | 24 | 0 | PTT | 5-azaspiro[4.4]nonan-5-ium | PST-33 | PTT | 2 | 10.1021/acsmaterialslett.0c00232 | 16.5 | 8
0.1 | 0 | 0 | 0 | 0 | 0 | 0.008333333 | 0.125 | 0 | 0 | 0 | 6.666667 | 0 | 0.1333333 | 0 | 0.4 | 154 | 0 | 448 | 336 | 0 | PTT | 5-azaspiro[4.4]nonan-5-ium | PST-33 | PTT | 2 | 10.1021/acsmaterialslett.0c00232 | 16.5 | 8
0.06666667 | 0 | 0 | 0 | 0 | 0 | 0 | 0 | 0 | 0 | 0 | 5 | 1 | 0.25 | 0 | 0.5 | 277 | 0 | 448 | 336 | 60 | PTY | 2,2'-(butane-1,4-diyl)bis(1,3-dimethyl-1H-pyrazol-2-ium) | PST-30 | PTY | 2 | 10.1002/anie.201909336 | 17.1 | 10
0.05 | 0 | 0 | 0 | 0 | 0 | 0 | 0 | 0 | 0 | 0 | 5 | 1 | 0.25 | 0 | 0.5 | 277 | 0 | 448 | 336 | 60 | PTY | 2,2'-(butane-1,4-diyl)bis(1,3-dimethyl-1H-pyrazol-2-ium) | PST-30 | PTY | 2 | 10.1002/anie.201909336 | 17.1 | 10
0.03333333 | 0 | 0 | 0 | 0 | 0 | 0 | 0 | 0 | 0 | 0 | 5 | 1 | 0.25 | 0 | 0.5 | 277 | 0 | 448 | 336 | 60 | PTY | 2,2'-(butane-1,4-diyl)bis(1,3-dimethyl-1H-pyrazol-2-ium) | PST-30 | PTY | 2 | 10.1002/anie.201909336 | 17.1 | 10
0.025 | 0 | 0 | 0 | 0 | 0 | 0 | 0 | 0 | 0 | 0 | 5 | 1 | 0.25 | 0 | 0.5 | 277 | 0 | 448 | 336 | 60 | PTY | 2,2'-(butane-1,4-diyl)bis(1,3-dimethyl-1H-pyrazol-2-ium) | PST-30 | PTY | 2 | 10.1002/anie.201909336 | 17.1 | 10
0.06666667 | 0 | 0 | 0 | 0 | 0 | 0.034 | 0.236 | 0 | 0 | 0 | 26.7 | 0 | 0.06666667 | 0 | 0.6733333 | 163 | 0 | 393 | 336 | 0 | ERI-3-1 | 1,4-dimethyl-1,4-diazabicyclo[2.2.2]octane-1,4-diium | PST-29 | PWN | 3 | 10.1021/acs.chemmater.8b03311 | 15.6 | 8
0.06666667 | 0 | 0 | 0 | 0 | 0 | 0.034 | 0.186 | 0 | 0 | 0 | 26.7 | 0 | 0.06666667 | 0 | 0.5733333 | 163 | 0 | 393 | 336 | 0 | ERI-3-1 | 1,4-dimethyl-1,4-diazabicyclo[2.2.2]octane-1,4-diium | PST-29 | PWN | 3 | 10.1021/acs.chemmater.8b03311 | 15.6 | 8
0.1 | 0 | 0 | 0 | 0 | 0 | 0 | 0 | 0 | 0 | 0 | 5 | 0.5 | 0.5 | 0 | 0.5 | 125 | 0 | 448 | 336 | 60 | PWO-1 | 1,3- dimethylimidazolium | FER | FER | 2 | 10.1002/anie.201712885 | 17.6 | 10
0.1 | 0 | 0 | 0 | 0 | 0 | 0 | 0 | 0 | 0 | 0 | 5 | 1 | 0.5 | 0 | 0.5 | 125 | 0 | 448 | 336 | 60 | PWO-1 | 1,3- dimethylimidazolium | FER | FER | 2 | 10.1002/anie.201712885 | 17.6 | 10
0.06666667 | 0 | 0 | 0 | 0 | 0 | 0 | 0 | 0 | 0 | 0 | 5 | 0.5 | 0.5 | 0 | 0.5 | 125 | 0 | 448 | 336 | 60 | PWO-1 | 1,3- dimethylimidazolium | FER | FER | 2 | 10.1002/anie.201712885 | 17.6 | 10
0.06666667 | 0 | 0 | 0 | 0 | 0 | 0 | 0 | 0 | 0 | 0 | 5 | 1 | 0.5 | 0 | 0.5 | 125 | 0 | 448 | 336 | 60 | PWO-1 | 1,3- dimethylimidazolium | FER | FER | 2 | 10.1002/anie.201712885 | 17.6 | 10
0.05 | 0 | 0 | 0 | 0 | 0 | 0 | 0 | 0 | 0 | 0 | 5 | 0.25 | 0.5 | 0 | 0.5 | 125 | 0 | 448 | 336 | 60 | PWO-1 | 1,3- dimethylimidazolium | FER | FER | 2 | 10.1002/anie.201712885 | 17.6 | 10
0.05 | 0 | 0 | 0 | 0 | 0 | 0 | 0 | 0 | 0 | 0 | 5 | 1 | 0.5 | 0 | 0.5 | 125 | 0 | 448 | 336 | 60 | PWO-1 | 1,3- dimethylimidazolium | FER | FER | 2 | 10.1002/anie.201712885 | 17.6 | 10
0.01 | 0 | 0 | 0 | 0 | 0 | 0 | 0 | 0 | 0 | 0 | 5 | 1 | 0.5 | 0 | 0.5 | 125 | 0 | 448 | 336 | 60 | PWO-1 | 1,3- dimethylimidazolium | TON | TON | 1 | 10.1002/anie.201712885 | 18.1 | 10
0 | 0 | 0 | 0 | 0 | 0 | 0 | 0 | 0 | 0 | 0 | 5 | 0.25 | 0.5 | 0 | 0.5 | 125 | 0 | 448 | 336 | 60 | PWO-1 | 1,3- dimethylimidazolium | TON | TON | 1 | 10.1002/anie.201712885 | 18.1 | 10
0 | 0 | 0 | 0 | 0 | 0 | 0 | 0 | 0 | 0 | 0 | 5 | 0.5 | 0.5 | 0 | 0.5 | 125 | 0 | 448 | 336 | 60 | PWO-1 | 1,3- dimethylimidazolium | ITW | ITW | 2 | 10.1002/anie.201712885 | 17.7 | 8
0.1 | 0 | 0 | 0 | 0 | 0 | 0 | 0 | 0 | 0 | 0 | 5 | 1 | 0.5 | 0 | 0.5 | 139 | 0 | 448 | 336 | 60 | PWO-2 | 1,2,3-trimethylimidazolium | PST-21 | PWO | 2 | 10.1002/anie.201712885 | 17.1 | 9
0.1 | 0 | 0 | 0 | 0 | 0 | 0 | 0 | 0 | 0 | 0 | 5 | 1.5 | 0.5 | 0 | 0.5 | 139 | 0 | 448 | 336 | 60 | PWO-2 | 1,2,3-trimethylimidazolium | NON | NON | 0 | 10.1002/anie.201712885 | 17.6 | 6
0.06666667 | 0 | 0 | 0 | 0 | 0 | 0 | 0 | 0 | 0 | 0 | 5 | 0.25 | 0.5 | 0 | 0.5 | 139 | 0 | 448 | 336 | 60 | PWO-2 | 1,2,3-trimethylimidazolium | RTH | RTH | 2 | 10.1002/anie.201712885 | 16.1 | 8
0.06666667 | 0 | 0 | 0 | 0 | 0 | 0 | 0 | 0 | 0 | 0 | 5 | 1 | 0.5 | 0 | 0.5 | 139 | 0 | 448 | 336 | 60 | PWO-2 | 1,2,3-trimethylimidazolium | PST-21 | PWO | 2 | 10.1002/anie.201712885 | 17.1 | 9
0.06666667 | 0 | 0 | 0 | 0 | 0 | 0 | 0 | 0 | 0 | 0 | 5 | 1.5 | 0.5 | 0 | 0.5 | 139 | 0 | 448 | 336 | 60 | PWO-2 | 1,2,3-trimethylimidazolium | NON | NON | 0 | 10.1002/anie.201712885 | 17.6 | 6
0.05 | 0 | 0 | 0 | 0 | 0 | 0 | 0 | 0 | 0 | 0 | 5 | 1 | 0.5 | 0 | 0.5 | 139 | 0 | 448 | 336 | 60 | PWO-2 | 1,2,3-trimethylimidazolium | PST-21 | PWO | 2 | 10.1002/anie.201712885 | 17.1 | 9
0.05 | 0 | 0 | 0 | 0 | 0 | 0 | 0 | 0 | 0 | 0 | 5 | 1.5 | 0.5 | 0 | 0.5 | 139 | 0 | 448 | 336 | 60 | PWO-2 | 1,2,3-trimethylimidazolium | ITW | ITW | 2 | 10.1002/anie.201712885 | 17.7 | 8
0.025 | 0 | 0 | 0 | 0 | 0 | 0 | 0 | 0 | 0 | 0 | 5 | 1 | 0.5 | 0 | 0.5 | 139 | 0 | 448 | 336 | 60 | PWO-2 | 1,2,3-trimethylimidazolium | ITW | ITW | 2 | 10.1002/anie.201712885 | 17.7 | 8
0.025 | 0 | 0 | 0 | 0 | 0 | 0 | 0 | 0 | 0 | 0 | 5 | 1.5 | 0.5 | 0 | 0.5 | 139 | 0 | 448 | 336 | 60 | PWO-2 | 1,2,3-trimethylimidazolium | ITW | ITW | 2 | 10.1002/anie.201712885 | 17.7 | 8
0.01 | 0 | 0 | 0 | 0 | 0 | 0 | 0 | 0 | 0 | 0 | 5 | 0.5 | 0.5 | 0 | 0.5 | 139 | 0 | 448 | 336 | 60 | PWO-2 | 1,2,3-trimethylimidazolium | ITW | ITW | 2 | 10.1002/anie.201712885 | 17.7 | 8
0.01 | 0 | 0 | 0 | 0 | 0 | 0 | 0 | 0 | 0 | 0 | 5 | 1 | 0.5 | 0 | 0.5 | 139 | 0 | 448 | 336 | 60 | PWO-2 | 1,2,3-trimethylimidazolium | ITW | ITW | 2 | 10.1002/anie.201712885 | 17.7 | 8
0.01 | 0 | 0 | 0 | 0 | 0 | 0 | 0 | 0 | 0 | 0 | 5 | 1.5 | 0.5 | 0 | 0.5 | 139 | 0 | 448 | 336 | 60 | PWO-2 | 1,2,3-trimethylimidazolium | ITW | ITW | 2 | 10.1002/anie.201712885 | 17.7 | 8
0 | 0 | 0 | 0 | 0 | 0 | 0 | 0 | 0 | 0 | 0 | 5 | 0.5 | 0.5 | 0 | 0.5 | 139 | 0 | 448 | 336 | 60 | PWO-2 | 1,2,3-trimethylimidazolium | ITW | ITW | 2 | 10.1002/anie.201712885 | 17.7 | 8
0 | 0 | 0 | 0 | 0 | 0 | 0 | 0 | 0 | 0 | 0 | 5 | 1 | 0.5 | 0 | 0.5 | 139 | 0 | 448 | 336 | 60 | PWO-2 | 1,2,3-trimethylimidazolium | ITW | ITW | 2 | 10.1002/anie.201712885 | 17.7 | 8
0 | 0 | 0 | 0 | 0 | 0 | 0 | 0 | 0 | 0 | 0 | 5 | 1.5 | 0.5 | 0 | 0.5 | 139 | 0 | 448 | 336 | 60 | PWO-2 | 1,2,3-trimethylimidazolium | ITW | ITW | 2 | 10.1002/anie.201712885 | 17.7 | 8
0.1 | 0 | 0 | 0 | 0 | 0 | 0 | 0 | 0 | 0 | 0 | 5 | 0.25 | 0.5 | 0 | 0.5 | 142 | 0 | 448 | 336 | 60 | PWO-3 | 1,3,4- trimethylimidazolium | FER | FER | 2 | 10.1002/anie.201712885 | 17.6 | 10
0.1 | 0 | 0 | 0 | 0 | 0 | 0 | 0 | 0 | 0 | 0 | 5 | 0.5 | 0.5 | 0 | 0.5 | 142 | 0 | 448 | 336 | 60 | PWO-3 | 1,3,4- trimethylimidazolium | FER | FER | 2 | 10.1002/anie.201712885 | 17.6 | 10
0.1 | 0 | 0 | 0 | 0 | 0 | 0 | 0 | 0 | 0 | 0 | 5 | 1 | 0.5 | 0 | 0.5 | 142 | 0 | 448 | 336 | 60 | PWO-3 | 1,3,4- trimethylimidazolium | FER | FER | 2 | 10.1002/anie.201712885 | 17.6 | 10
0.1 | 0 | 0 | 0 | 0 | 0 | 0 | 0 | 0 | 0 | 0 | 5 | 1.5 | 0.5 | 0 | 0.5 | 142 | 0 | 448 | 336 | 60 | PWO-3 | 1,3,4- trimethylimidazolium | PST-22 | PWW | 2 | 10.1002/anie.201712885 | 17 | 10
0.06666667 | 0 | 0 | 0 | 0 | 0 | 0 | 0 | 0 | 0 | 0 | 5 | 0.5 | 0.5 | 0 | 0.5 | 142 | 0 | 448 | 336 | 60 | PWO-3 | 1,3,4- trimethylimidazolium | FER | FER | 2 | 10.1002/anie.201712885 | 17.6 | 10
0.06666667 | 0 | 0 | 0 | 0 | 0 | 0 | 0 | 0 | 0 | 0 | 5 | 1 | 0.5 | 0 | 0.5 | 142 | 0 | 448 | 336 | 60 | PWO-3 | 1,3,4- trimethylimidazolium | FER | FER | 2 | 10.1002/anie.201712885 | 17.6 | 10
0.06666667 | 0 | 0 | 0 | 0 | 0 | 0 | 0 | 0 | 0 | 0 | 5 | 1.5 | 0.5 | 0 | 0.5 | 142 | 0 | 448 | 336 | 60 | PWO-3 | 1,3,4- trimethylimidazolium | NON | NON | 0 | 10.1002/anie.201712885 | 17.6 | 6
0.05 | 0 | 0 | 0 | 0 | 0 | 0 | 0 | 0 | 0 | 0 | 5 | 0.25 | 0.5 | 0 | 0.5 | 142 | 0 | 448 | 336 | 60 | PWO-3 | 1,3,4- trimethylimidazolium | FER | FER | 2 | 10.1002/anie.201712885 | 17.6 | 10
0.05 | 0 | 0 | 0 | 0 | 0 | 0 | 0 | 0 | 0 | 0 | 5 | 1 | 0.5 | 0 | 0.5 | 142 | 0 | 448 | 336 | 60 | PWO-3 | 1,3,4- trimethylimidazolium | PST-22 | PWW | 2 | 10.1002/anie.201712885 | 17 | 10
0.05 | 0 | 0 | 0 | 0 | 0 | 0 | 0 | 0 | 0 | 0 | 5 | 1.5 | 0.5 | 0 | 0.5 | 142 | 0 | 448 | 336 | 60 | PWO-3 | 1,3,4- trimethylimidazolium | TON | TON | 1 | 10.1002/anie.201712885 | 18.1 | 10
0.03333333 | 0 | 0 | 0 | 0 | 0 | 0 | 0 | 0 | 0 | 0 | 5 | 1 | 0.5 | 0 | 0.5 | 142 | 0 | 448 | 336 | 60 | PWO-3 | 1,3,4- trimethylimidazolium | PST-22 | PWW | 2 | 10.1002/anie.201712885 | 17 | 10
0.025 | 0 | 0 | 0 | 0 | 0 | 0 | 0 | 0 | 0 | 0 | 5 | 0.5 | 0.5 | 0 | 0.5 | 142 | 0 | 448 | 336 | 60 | PWO-3 | 1,3,4- trimethylimidazolium | MFI | MFI | 3 | 10.1002/anie.201712885 | 18.4 | 10
0.01 | 0 | 0 | 0 | 0 | 0 | 0 | 0 | 0 | 0 | 0 | 5 | 0.25 | 0.5 | 0 | 0.5 | 142 | 0 | 448 | 336 | 60 | PWO-3 | 1,3,4- trimethylimidazolium | MFI | MFI | 3 | 10.1002/anie.201712885 | 18.4 | 10
0 | 0 | 0 | 0 | 0 | 0 | 0 | 0 | 0 | 0 | 0 | 5 | 0.5 | 0.5 | 0 | 0.5 | 142 | 0 | 448 | 336 | 60 | PWO-3 | 1,3,4- trimethylimidazolium | ITW | ITW | 2 | 10.1002/anie.201712885 | 17.7 | 8
0 | 0 | 0 | 0 | 0 | 0 | 0 | 0 | 0 | 0 | 0 | 5 | 1 | 0.5 | 0 | 0.5 | 142 | 0 | 448 | 336 | 60 | PWO-3 | 1,3,4- trimethylimidazolium | ITW | ITW | 2 | 10.1002/anie.201712885 | 17.7 | 8
0.1 | 0 | 0 | 0 | 0 | 0 | 0 | 0 | 0 | 0 | 0 | 5 | 0.25 | 0.5 | 0 | 0.5 | 157 | 0 | 448 | 336 | 60 | PWO-4 | 1,2,3,4-tetramethylimidazolium | RTH | RTH | 2 | 10.1002/anie.201712885 | 16.1 | 8
0.1 | 0 | 0 | 0 | 0 | 0 | 0 | 0 | 0 | 0 | 0 | 5 | 0.5 | 0.5 | 0 | 0.5 | 157 | 0 | 448 | 336 | 60 | PWO-4 | 1,2,3,4-tetramethylimidazolium | RTH | RTH | 2 | 10.1002/anie.201712885 | 16.1 | 8
0.1 | 0 | 0 | 0 | 0 | 0 | 0 | 0 | 0 | 0 | 0 | 5 | 1.5 | 0.5 | 0 | 0.5 | 157 | 0 | 448 | 336 | 60 | PWO-4 | 1,2,3,4-tetramethylimidazolium | PST-22 | PWW | 2 | 10.1002/anie.201712885 | 17 | 10
0.06666667 | 0 | 0 | 0 | 0 | 0 | 0 | 0 | 0 | 0 | 0 | 5 | 0.25 | 0.5 | 0 | 0.5 | 157 | 0 | 448 | 336 | 60 | PWO-4 | 1,2,3,4-tetramethylimidazolium | RTH | RTH | 2 | 10.1002/anie.201712885 | 16.1 | 8
0.06666667 | 0 | 0 | 0 | 0 | 0 | 0 | 0 | 0 | 0 | 0 | 5 | 0.5 | 0.5 | 0 | 0.5 | 157 | 0 | 448 | 336 | 60 | PWO-4 | 1,2,3,4-tetramethylimidazolium | RTH | RTH | 2 | 10.1002/anie.201712885 | 16.1 | 8
0.06666667 | 0 | 0 | 0 | 0 | 0 | 0 | 0 | 0 | 0 | 0 | 5 | 1.5 | 0.5 | 0 | 0.5 | 157 | 0 | 448 | 336 | 60 | PWO-4 | 1,2,3,4-tetramethylimidazolium | PST-22 | PWW | 2 | 10.1002/anie.201712885 | 17 | 10
0.05 | 0 | 0 | 0 | 0 | 0 | 0 | 0 | 0 | 0 | 0 | 5 | 0.25 | 0.5 | 0 | 0.5 | 157 | 0 | 448 | 336 | 60 | PWO-4 | 1,2,3,4-tetramethylimidazolium | RTH | RTH | 2 | 10.1002/anie.201712885 | 16.1 | 8
0.05 | 0 | 0 | 0 | 0 | 0 | 0 | 0 | 0 | 0 | 0 | 5 | 0.5 | 0.5 | 0 | 0.5 | 157 | 0 | 448 | 336 | 60 | PWO-4 | 1,2,3,4-tetramethylimidazolium | PST-22 | PWW | 2 | 10.1002/anie.201712885 | 17 | 10
0.05 | 0 | 0 | 0 | 0 | 0 | 0 | 0 | 0 | 0 | 0 | 5 | 1.5 | 0.5 | 0 | 0.5 | 157 | 0 | 448 | 336 | 60 | PWO-4 | 1,2,3,4-tetramethylimidazolium | PST-22 | PWW | 2 | 10.1002/anie.201712885 | 17 | 10
0.025 | 0 | 0 | 0 | 0 | 0 | 0 | 0 | 0 | 0 | 0 | 5 | 1.5 | 0.5 | 0 | 0.5 | 157 | 0 | 448 | 336 | 60 | PWO-4 | 1,2,3,4-tetramethylimidazolium | ITW | ITW | 2 | 10.1002/anie.201712885 | 17.7 | 8
0.01 | 0 | 0 | 0 | 0 | 0 | 0 | 0 | 0 | 0 | 0 | 5 | 1.5 | 0.5 | 0 | 0.5 | 157 | 0 | 448 | 336 | 60 | PWO-4 | 1,2,3,4-tetramethylimidazolium | ITW | ITW | 2 | 10.1002/anie.201712885 | 17.7 | 8
0 | 0 | 0 | 0 | 0 | 0 | 0 | 0 | 0 | 0 | 0 | 5 | 0.25 | 0.5 | 0 | 0.5 | 157 | 0 | 448 | 336 | 60 | PWO-4 | 1,2,3,4-tetramethylimidazolium | STW | STW | 3 | 10.1002/anie.201712885 | 16.4 | 10
0 | 0 | 0 | 0 | 0 | 0 | 0 | 0 | 0 | 0 | 0 | 5 | 0.5 | 0.5 | 0 | 0.5 | 157 | 0 | 448 | 336 | 60 | PWO-4 | 1,2,3,4-tetramethylimidazolium | STW | STW | 3 | 10.1002/anie.201712885 | 16.4 | 10
0 | 0 | 0 | 0 | 0 | 0 | 0 | 0 | 0 | 0 | 0 | 5 | 1 | 0.5 | 0 | 0.5 | 157 | 0 | 448 | 336 | 60 | PWO-4 | 1,2,3,4-tetramethylimidazolium | ITW | ITW | 2 | 10.1002/anie.201712885 | 17.7 | 8
0 | 0 | 0 | 0 | 0 | 0 | 0 | 0 | 0 | 0 | 0 | 5 | 1.5 | 0.5 | 0 | 0.5 | 157 | 0 | 448 | 336 | 60 | PWO-4 | 1,2,3,4-tetramethylimidazolium | ITW | ITW | 2 | 10.1002/anie.201712885 | 17.7 | 8
0.1 | 0 | 0 | 0 | 0 | 0 | 0 | 0 | 0 | 0 | 0 | 5 | 0.5 | 0.5 | 0 | 0.5 | 172 | 0 | 448 | 336 | 60 | PWO-5 | 1,2,3,4,5-pentamethylimidazolium | RTH | RTH | 2 | 10.1002/anie.201712885 | 16.1 | 8
0.1 | 0 | 0 | 0 | 0 | 0 | 0 | 0 | 0 | 0 | 0 | 5 | 1 | 0.5 | 0 | 0.5 | 172 | 0 | 448 | 336 | 60 | PWO-5 | 1,2,3,4,5-pentamethylimidazolium | RTH | RTH | 2 | 10.1002/anie.201712885 | 16.1 | 8
0.06666667 | 0 | 0 | 0 | 0 | 0 | 0 | 0 | 0 | 0 | 0 | 5 | 0.25 | 0.5 | 0 | 0.5 | 172 | 0 | 448 | 336 | 60 | PWO-5 | 1,2,3,4,5-pentamethylimidazolium | RTH | RTH | 2 | 10.1002/anie.201712885 | 16.1 | 8
0.06666667 | 0 | 0 | 0 | 0 | 0 | 0 | 0 | 0 | 0 | 0 | 5 | 0.5 | 0.5 | 0 | 0.5 | 172 | 0 | 448 | 336 | 60 | PWO-5 | 1,2,3,4,5-pentamethylimidazolium | RTH | RTH | 2 | 10.1002/anie.201712885 | 16.1 | 8
0.06666667 | 0 | 0 | 0 | 0 | 0 | 0 | 0 | 0 | 0 | 0 | 5 | 1 | 0.5 | 0 | 0.5 | 172 | 0 | 448 | 336 | 60 | PWO-5 | 1,2,3,4,5-pentamethylimidazolium | RTH | RTH | 2 | 10.1002/anie.201712885 | 16.1 | 8
0.06666667 | 0 | 0 | 0 | 0 | 0 | 0 | 0 | 0 | 0 | 0 | 5 | 1.5 | 0.5 | 0 | 0.5 | 172 | 0 | 448 | 336 | 60 | PWO-5 | 1,2,3,4,5-pentamethylimidazolium | RTH | RTH | 2 | 10.1002/anie.201712885 | 16.1 | 8
0.05 | 0 | 0 | 0 | 0 | 0 | 0 | 0 | 0 | 0 | 0 | 5 | 0.25 | 0.5 | 0 | 0.5 | 172 | 0 | 448 | 336 | 60 | PWO-5 | 1,2,3,4,5-pentamethylimidazolium | RTH | RTH | 2 | 10.1002/anie.201712885 | 16.1 | 8
0.05 | 0 | 0 | 0 | 0 | 0 | 0 | 0 | 0 | 0 | 0 | 5 | 0.5 | 0.5 | 0 | 0.5 | 172 | 0 | 448 | 336 | 60 | PWO-5 | 1,2,3,4,5-pentamethylimidazolium | RTH | RTH | 2 | 10.1002/anie.201712885 | 16.1 | 8
0.05 | 0 | 0 | 0 | 0 | 0 | 0 | 0 | 0 | 0 | 0 | 5 | 1 | 0.5 | 0 | 0.5 | 172 | 0 | 448 | 336 | 60 | PWO-5 | 1,2,3,4,5-pentamethylimidazolium | RTH | RTH | 2 | 10.1002/anie.201712885 | 16.1 | 8
0.05 | 0 | 0 | 0 | 0 | 0 | 0 | 0 | 0 | 0 | 0 | 5 | 1.5 | 0.5 | 0 | 0.5 | 172 | 0 | 448 | 336 | 60 | PWO-5 | 1,2,3,4,5-pentamethylimidazolium | RTH | RTH | 2 | 10.1002/anie.201712885 | 16.1 | 8
0.025 | 0 | 0 | 0 | 0 | 0 | 0 | 0 | 0 | 0 | 0 | 5 | 0.25 | 0.5 | 0 | 0.5 | 172 | 0 | 448 | 336 | 60 | PWO-5 | 1,2,3,4,5-pentamethylimidazolium | RTH | RTH | 2 | 10.1002/anie.201712885 | 16.1 | 8
0.025 | 0 | 0 | 0 | 0 | 0 | 0 | 0 | 0 | 0 | 0 | 5 | 0.5 | 0.5 | 0 | 0.5 | 172 | 0 | 448 | 336 | 60 | PWO-5 | 1,2,3,4,5-pentamethylimidazolium | RTH | RTH | 2 | 10.1002/anie.201712885 | 16.1 | 8
0 | 0 | 0 | 0 | 0 | 0 | 0 | 0 | 0 | 0 | 0 | 5 | 0.5 | 0.5 | 0 | 0.5 | 172 | 0 | 448 | 336 | 60 | PWO-5 | 1,2,3,4,5-pentamethylimidazolium | STW | STW | 3 | 10.1002/anie.201712885 | 16.4 | 10
0.1 | 0 | 0 | 0 | 0 | 0 | 0 | 0.18 | 0 | 0.03 | 0 | 10 | 0 | 0.05 | 0 | 0.42 | 292 | 0 | 383 | 192 | 0 | EMT-1 | 18-Crown-6 | RHO | RHO | 3 | IZA-Zeolite synthesis | 14.5 | 8
0 | 0 | 0 | 0 | 0 | 0 | 0 | 0 | 0 | 0 | 0 | 8 | 0 | 0.5 | 0 | 0.5 | 174 | 0 | 423 | 1080 | 15 | RRO | dimethyldipropylammonium | RUB-41 | RRO | 2 | 10.1021/cm048677z | 17.9 | 10
0 | 0 | 0 | 0 | 0 | 0 | 0 | 0 | 0 | 0.14 | 0 | 74 | 0 | 1.5 | 0 | 0.28 | 140 | 0 | 423 | 150 | 0 | RTE | exo- 2-aminobicyclo[2.2.1]heptane | RUB-3 | RTE | 1 | 10.1016/S1387-1811(98)00212-1 | 17.2 | 8
0 | 0 | 0 | 0 | 0 | 0 | 0 | 0 | 0 | 0.25 | 0 | 55.5 | 0 | 2.5 | 0 | 0.5 | 140 | 0 | 423 | 150 | 0 | RTE | exo- 2-aminobicyclo[2.2.1]heptane | RUB-3 | RTE | 1 | 10.1016/S1387-1811(98)00212-1 | 17.2 | 8
0 | 0 | 0 | 0 | 0 | 0 | 0 | 0 | 0 | 0 | 0 | 103.66 | 0 | 0.55 | 2 | 0 | 171 | 91 | 433 | 1104 | 0 | OSDA-1: RTH, OSDA-2: FER-1 | OSDA-1: 1,2,2,6,6-pentamethylpiperidine, OSDA-2: Ethylenediamine | DOH | DOH | 0 | 10.1016/0927-6513(94)00090-I | 17 | 6
0 | 0.1222222 | 0 | 0 | 0 | 0 | 0 | 0 | 0 | 0 | 0 | 120.8667 | 0 | 0.1333333 | 2 | 0 | 171 | 91 | 433 | 2352 | 0 | OSDA-1: RTH, OSDA-2: FER-1 | OSDA-1: 1,2,2,6,6-pentamethylpiperidine, OSDA-2: Ethylenediamine | RUB-13 | RTH | 2 | 10.1016/0927-6513(94)00090-I | 16.1 | 8
0 | 0.1264368 | 0 | 0 | 0 | 0 | 0 | 0 | 0 | 0 | 0 | 120.2989 | 0 | 0.6321839 | 1.988506 | 0 | 171 | 91 | 433 | 2352 | 0 | OSDA-1: RTH, OSDA-2: FER-1 | OSDA-1: 1,2,2,6,6-pentamethylpiperidine, OSDA-2: Ethylenediamine | RUB-13 | RTH | 2 | 10.1016/0927-6513(94)00090-I | 16.1 | 8
0 | 0.1204819 | 0 | 0 | 0 | 0 | 0 | 0 | 0 | 0 | 0 | 120.3012 | 0 | 1.277108 | 1.987952 | 0 | 171 | 91 | 433 | 2352 | 0 | OSDA-1: RTH, OSDA-2: FER-1 | OSDA-1: 1,2,2,6,6-pentamethylpiperidine, OSDA-2: Ethylenediamine | RUB-13 | RTH | 2 | 10.1016/0927-6513(94)00090-I | 16.1 | 8
0 | 0.1184211 | 0 | 0 | 0 | 0 | 0 | 0 | 0 | 0 | 0 | 120.3553 | 0 | 2.539474 | 1.986842 | 0 | 171 | 91 | 433 | 3456 | 0 | OSDA-1: RTH, OSDA-2: FER-1 | OSDA-1: 1,2,2,6,6-pentamethylpiperidine, OSDA-2: Ethylenediamine | RUB-13 | RTH | 2 | 10.1016/0927-6513(94)00090-I | 16.1 | 8
0 | 0.3380282 | 0 | 0 | 0 | 0 | 0 | 0 | 0 | 0 | 0 | 149.0563 | 0 | 0.7746479 | 2 | 0 | 171 | 91 | 433 | 2112 | 0 | OSDA-1: RTH, OSDA-2: FER-1 | OSDA-1: 1,2,2,6,6-pentamethylpiperidine, OSDA-2: Ethylenediamine | RUB-13 | RTH | 2 | 10.1016/0927-6513(94)00090-I | 16.1 | 8
0 | 0.75 | 0 | 0 | 0 | 0 | 0 | 0 | 0 | 0 | 0 | 206.2308 | 0 | 1.057692 | 2 | 0 | 171 | 91 | 433 | 2784 | 0 | OSDA-1: RTH, OSDA-2: FER-1 | OSDA-1: 1,2,2,6,6-pentamethylpiperidine, OSDA-2: Ethylenediamine | RUB-13 | RTH | 2 | 10.1016/0927-6513(94)00090-I | 16.1 | 8
0 | 2 | 0 | 0 | 0 | 0 | 0 | 0 | 0 | 0 | 0 | 375.7241 | 0 | 1.896552 | 2 | 0 | 171 | 91 | 433 | 2352 | 0 | OSDA-1: RTH, OSDA-2: FER-1 | OSDA-1: 1,2,2,6,6-pentamethylpiperidine, OSDA-2: Ethylenediamine | RUB-13 | RTH | 2 | 10.1016/0927-6513(94)00090-I | 16.1 | 8
0 | 0.03333333 | 0 | 0 | 0 | 0 | 0 | 0.03676471 | 0 | 0 | 0 | 27.94118 | 0 | 0.3308824 | 0 | 0.4044118 | 174 | 0 | 433 | 96 | 0 | SSZ-50(FD previous Excel sheet) | 1,1,3,5-tetramethylpiperidin-1-ium | SSZ-36 | RTH | 2 | 10.1021/ja990722u | 16.1 | 8
0 | 0.03333333 | 0 | 0 | 0 | 0 | 0 | 0.03676471 | 0 | 0 | 0 | 27.94118 | 0 | 0.3308824 | 0 | 0.4044118 | 165 | 0 | 433 | 96 | 0 | SSZ-50(FD previous Excel sheet) | 1,1,3,3-tetramethylpiperidin-1-ium | SSZ-36 | RTH | 2 | 10.1021/ja990722u | 16.1 | 8
0 | 0.03333333 | 0 | 0 | 0 | 0 | 0 | 0.03676471 | 0 | 0 | 0 | 27.94118 | 0 | 0.3308824 | 0 | 0.4044118 | 177 | 0 | 433 | 96 | 0 | SSZ-50(FD previous Excel sheet) | 1-ethyl-1,3,3-trimethylpiperidin-1-ium | SSZ-36 | RTH | 2 | 10.1021/ja990722u | 16.1 | 8
0 | 0.03333333 | 0 | 0 | 0 | 0 | 0 | 0.03676471 | 0 | 0 | 0 | 27.94118 | 0 | 0.3308824 | 0 | 0.4044118 | 168 | 0 | 433 | 96 | 0 | SSZ-50(FD previous Excel sheet) | 2-ethyl-1,1-dimethylpiperidin-1-ium | SSZ-36 | RTH | 2 | 10.1021/ja990722u | 16.1 | 8
0 | 0.03333333 | 0 | 0 | 0 | 0 | 0 | 0.03676471 | 0 | 0 | 0 | 27.94118 | 0 | 0.3308824 | 0 | 0.4044118 | 163 | 0 | 433 | 96 | 0 | SSZ-50(FD previous Excel sheet) | 1-ethyl-1,2-dimethylpiperidin-1-ium | SSZ-36 | RTH | 2 | 10.1021/ja990722u | 16.1 | 8
0.03333333 | 0 | 0 | 0 | 0 | 0 | 0 | 0.3069734 | 0 | 0 | 0 | 29.96646 | 0 | 0.1461778 | 0 | 0.7016536 | 189 | 0 | 408 | 96 | 43 | SSZ-50(FD previous Excel sheet) | 1,3,3,8,8-pentamethyl-3-azabicyclo[3.2.1]octan-3-ium | SSZ-36 | RTH | 2 | 10.1021/ja990722u | 16.1 | 8
0.025 | 0 | 0 | 0 | 0 | 0 | 0 | 0.07182822 | 0 | 0 | 0 | 24.81338 | 0 | 0.1403915 | 0 | 0.2318092 | 204 | 0 | 433 | 96 | 43 | SSZ-50(FD previous Excel sheet) | N,N,N,1,7,7-hexamethylbicyclo[2.2.1]heptan-2-aminium | SSZ-36 | RTH | 2 | 10.1021/ja990722u | 16.1 | 8
0.03333333 | 0 | 0 | 0 | 0 | 0 | 0 | 0.3069734 | 0 | 0 | 0 | 29.96646 | 0 | 0.1461778 | 0 | 0.7016536 | 188 | 0 | 408 | 96 | 43 | SSZ-50(FD previous Excel sheet) | 1,3,3,4,4-pentamethyl-3-azabicyclo[3.2.1]octan-3-ium | SSZ-36 | RTH | 2 | 10.1021/ja990722u | 16.1 | 8
0.025 | 0 | 0 | 0 | 0 | 0 | 0 | 0.07182822 | 0 | 0 | 0 | 24.81338 | 0 | 0.1403915 | 0 | 0.2318092 | 188 | 0 | 433 | 96 | 43 | SSZ-50(FD previous Excel sheet) | 1,3,3,4,4-pentamethyl-3-azabicyclo[3.2.1]octan-3-ium | SSZ-36 | RTH | 2 | 10.1021/ja990722u | 16.1 | 8
0 | 0.03333333 | 0 | 0 | 0 | 0 | 0 | 0.03676471 | 0 | 0 | 0 | 27.94118 | 0 | 0.3308824 | 0 | 0.4044118 | 188 | 0 | 433 | 96 | 0 | SSZ-50(FD previous Excel sheet) | 1,3,3,4,4-pentamethyl-3-azabicyclo[3.2.1]octan-3-ium | SSZ-36 | RTH | 2 | 10.1021/ja990722u | 16.1 | 8
0.03333333 | 0 | 0 | 0 | 0 | 0 | 0 | 0.3069734 | 0 | 0 | 0 | 29.96646 | 0 | 0.1461778 | 0 | 0.7016536 | 204 | 0 | 408 | 96 | 43 | SSZ-50(FD previous Excel sheet) | 1,1-diethyldecahydro-1H-benzo[b]azepin-1-ium | SSZ-36 | RTH | 2 | 10.1021/ja990722u | 16.1 | 8
0.01 | 0 | 0 | 0 | 0 | 0 | 0 | 0.05 | 0 | 0 | 0 | 42 | 0 | 0.1433333 | 0 | 0.2433333 | 204 | 0 | 443 | 96 | 43 | SSZ-50(FD previous Excel sheet) | 1,1-diethyldecahydro-1H-benzo[b]azepin-1-ium | SSZ-36 | RTH | 2 | 10.1021/ja990722u | 16.1 | 8
0.03333333 | 0 | 0 | 0 | 0 | 0 | 0 | 0.3069734 | 0 | 0 | 0 | 29.96646 | 0 | 0.1461778 | 0 | 0.7016536 | 195 | 0 | 408 | 96 | 43 | SSZ-50(FD previous Excel sheet) | 2,2,5,6-tetramethyl-2-azabicyclo[3.2.2]nonan-2-ium | SSZ-36 | RTH | 2 | 10.1021/ja990722u | 16.1 | 8
0.025 | 0 | 0 | 0 | 0 | 0 | 0 | 0.07182822 | 0 | 0 | 0 | 24.81338 | 0 | 0.1403915 | 0 | 0.2318092 | 195 | 0 | 433 | 96 | 43 | SSZ-50(FD previous Excel sheet) | 2,2,5,6-tetramethyl-2-azabicyclo[3.2.2]nonan-2-ium | SSZ-36 | RTH | 2 | 10.1021/ja990722u | 16.1 | 8
0 | 0.03333333 | 0 | 0 | 0 | 0 | 0 | 0.03676471 | 0 | 0 | 0 | 27.94118 | 0 | 0.3308824 | 0 | 0.4044118 | 195 | 0 | 433 | 96 | 0 | SSZ-50(FD previous Excel sheet) | 2,2,5,6-tetramethyl-2-azabicyclo[3.2.2]nonan-2-ium | SSZ-36 | RTH | 2 | 10.1021/ja990722u | 16.1 | 8
0.03333333 | 0 | 0 | 0 | 0 | 0 | 0 | 0.3069734 | 0 | 0 | 0 | 29.96646 | 0 | 0.1461778 | 0 | 0.7016536 | 207 | 0 | 408 | 96 | 43 | SSZ-50(FD previous Excel sheet) | 1,3,3,6,6,8-hexamethyl-3-azabicyclo[3.2.2]nonan-3-ium | SSZ-36 | RTH | 2 | 10.1021/ja990722u | 16.1 | 8
0.025 | 0 | 0 | 0 | 0 | 0 | 0 | 0.07182822 | 0 | 0 | 0 | 24.81338 | 0 | 0.1403915 | 0 | 0.2318092 | 207 | 0 | 433 | 96 | 43 | SSZ-50(FD previous Excel sheet) | 1,3,3,6,6,8-hexamethyl-3-azabicyclo[3.2.2]nonan-3-ium | SSZ-36 | RTH | 2 | 10.1021/ja990722u | 16.1 | 8
0.01 | 0 | 0 | 0 | 0 | 0 | 0 | 0.05 | 0 | 0 | 0 | 42 | 0 | 0.1433333 | 0 | 0.2433333 | 207 | 0 | 443 | 96 | 43 | SSZ-50(FD previous Excel sheet) | 1,3,3,6,6,8-hexamethyl-3-azabicyclo[3.2.2]nonan-3-ium | SSZ-36 | RTH | 2 | 10.1021/ja990722u | 16.1 | 8
0 | 0.03333333 | 0 | 0 | 0 | 0 | 0 | 0.03676471 | 0 | 0 | 0 | 27.94118 | 0 | 0.3308824 | 0 | 0.4044118 | 207 | 0 | 433 | 96 | 0 | SSZ-50(FD previous Excel sheet) | 1,3,3,6,6,8-hexamethyl-3-azabicyclo[3.2.2]nonan-3-ium | SSZ-36 | RTH | 2 | 10.1021/ja990722u | 16.1 | 8
0.03333333 | 0 | 0 | 0 | 0 | 0 | 0 | 0.3069734 | 0 | 0 | 0 | 29.96646 | 0 | 0.1461778 | 0 | 0.7016536 | 191 | 0 | 408 | 96 | 43 | SSZ-50(FD previous Excel sheet) | 1,3,3,6,6,8-hexamethyl-3-azabicyclo[3.2.2]nonan-3-ium | SSZ-36 | RTH | 2 | 10.1021/ja990722u | 16.1 | 8
0.025 | 0 | 0 | 0 | 0 | 0 | 0 | 0.07182822 | 0 | 0 | 0 | 24.81338 | 0 | 0.1403915 | 0 | 0.2318092 | 191 | 0 | 433 | 96 | 43 | SSZ-50(FD previous Excel sheet) | 1,3,3,6,6,8-hexamethyl-3-azabicyclo[3.2.2]nonan-3-ium | SSZ-36 | RTH | 2 | 10.1021/ja990722u | 16.1 | 8
0.01 | 0 | 0 | 0 | 0 | 0 | 0 | 0.05 | 0 | 0 | 0 | 42 | 0 | 0.1433333 | 0 | 0.2433333 | 191 | 0 | 443 | 96 | 43 | SSZ-50(FD previous Excel sheet) | 1,3,3,6,6,8-hexamethyl-3-azabicyclo[3.2.2]nonan-3-ium | SSZ-36 | RTH | 2 | 10.1021/ja990722u | 16.1 | 8
0 | 0.03333333 | 0 | 0 | 0 | 0 | 0 | 0.03676471 | 0 | 0 | 0 | 27.94118 | 0 | 0.3308824 | 0 | 0.4044118 | 191 | 0 | 433 | 96 | 0 | SSZ-50(FD previous Excel sheet) | 1,3,3,6,6,8-hexamethyl-3-azabicyclo[3.2.2]nonan-3-ium | SSZ-36 | RTH | 2 | 10.1021/ja990722u | 16.1 | 8
0 | 0.03333333 | 0 | 0 | 0 | 0 | 0 | 0.03676471 | 0 | 0 | 0 | 27.94118 | 0 | 0.3308824 | 0 | 0.4044118 | 192 | 0 | 433 | 96 | 0 | SSZ-50(FD previous Excel sheet) | 1,1,2,3,3-pentamethylazepan-1-ium | SSZ-36 | RTH | 2 | 10.1021/ja990722u | 16.1 | 8
0.03333333 | 0 | 0 | 0 | 0 | 0 | 0 | 0.3069734 | 0 | 0 | 0 | 29.96646 | 0 | 0.1461778 | 0 | 0.7016536 | 198 | 0 | 408 | 96 | 43 | SSZ-50(FD previous Excel sheet) | 10,10-dimethyl-10-azatricyclo[4.3.2.12,5]dodecan-10-ium | SSZ-36 | RTH | 2 | 10.1021/ja990722u | 16.1 | 8
0.01686341 | 0 | 0 | 0 | 0 | 0 | 0 | 0.2133221 | 0 | 0 | 0 | 60.37099 | 0 | 0.1814503 | 0 | 0.6080944 | 112 | 0 | 443 | 192 | 0 | ANA-1 | Tetramethylammonium | NU1 | RUT | 0 | U.S. Patent 4,060,590, | 18.1 | 6
0.06666667 | 0 | 0 | 0 | 0 | 0 | 0 | 0 | 0 | 0 | 0 | 40 | 0 | 0.8 | 0 | 0.8 | 112 | 0 | 443 | 168 | 0 | ANA-1 | Tetramethylammonium | SOD | SODALITE | 0 | 10.1016/0144-2449(90)90073-Z | 16.7 | 6
0.04545455 | 0 | 0 | 0 | 0 | 0 | 0 | 0 | 0 | 0 | 0 | 40 | 0 | 0.6 | 0 | 0.6 | 112 | 0 | 443 | 168 | 0 | ANA-1 | Tetramethylammonium | NU-1 | RUT | 0 | 10.1016/0144-2449(90)90073-Z | 18.1 | 6
0.04545455 | 0 | 0 | 0 | 0 | 0 | 0 | 0 | 0 | 0 | 0 | 40 | 0 | 0.6 | 0 | 0.6 | 112 | 0 | 443 | 168 | 30 | ANA-1 | Tetramethylammonium | SOD | SODALITE | 0 | 10.1016/0144-2449(90)90073-Z | 16.7 | 6
0.02 | 0 | 0 | 0 | 0 | 0 | 0 | 0.025 | 0 | 0 | 0 | 40 | 0 | 0.3 | 0 | 0.35 | 112 | 0 | 443 | 168 | 0 | ANA-1 | Tetramethylammonium | NU-1 | RUT | 0 | 10.1016/0144-2449(90)90073-Z | 18.1 | 6
0.009090909 | 0 | 0 | 0 | 0 | 0 | 0 | 0.025 | 0 | 0 | 0 | 30 | 0 | 0.3 | 0 | 0.35 | 112 | 0 | 443 | 168 | 30 | ANA-1 | Tetramethylammonium | ZSM-39 | MTN | 0 | 10.1016/0144-2449(90)90073-Z | 17.2 | 6
0 | 0 | 0 | 0.05 | 0 | 0 | 0 | 0 | 0 | 0 | 0 | 40 | 0 | 0.3 | 0 | 0.3 | 112 | 0 | 443 | 168 | 0 | ANA-1 | Tetramethylammonium | SOD | SODALITE | 0 | 10.1016/0144-2449(90)90073-Z | 16.7 | 6
0 | 0 | 0 | 0.04545455 | 0 | 0 | 0 | 0 | 0 | 0 | 0 | 60 | 0 | 0.6 | 0 | 0.6 | 112 | 0 | 443 | 168 | 0 | ANA-1 | Tetramethylammonium | NU-1 | RUT | 0 | 10.1016/0144-2449(90)90073-Z | 18.1 | 6
0.5 | 0 | 0 | 0 | 0 | 0 | 0 | 0 | 0 | 0 | 0 | 20 | 0 | 0.6 | 0 | 0.6 | 112 | 0 | 443 | 168 | 30 | ANA-1 | Tetramethylammonium | NU-1 | RUT | 0 | 10.1016/0144-2449(90)90073-Z | 18.1 | 6
0.5 | 0 | 0 | 0 | 0 | 0 | 0 | 0.05 | 0 | 0 | 0 | 20 | 0 | 0.5 | 0 | 0.6 | 112 | 0 | 443 | 168 | 30 | ANA-1 | Tetramethylammonium | NU-1 | RUT | 0 | 10.1016/0144-2449(90)90073-Z | 18.1 | 6
0.03333333 | 0 | 0 | 0 | 0 | 0 | 0 | 0.2 | 0 | 0 | 0 | 13 | 0 | 0.12 | 0 | 0.52 | 112 | 0 | 423 | 96 | 0 | ANA-1 | Tetramethylammonium | NU-1 | RUT | 0 | 10.1016/0022-3697(95)00071-2 | 18.1 | 6
0 | 0.2 | 0 | 0 | 0 | 0 | 0 | 0 | 0 | 0 | 0 | 100 | 0 | 2 | 0 | 2 | 112 | 0 | 433 | 192 | 0 | ANA-1 | Tetramethylammonium | RUB-13 | RUT | 0 | 10.1016/S0167-2991(08)64143-9 | 18.1 | 6
0 | 0.2 | 0 | 0 | 0 | 0 | 0 | 0 | 0 | 0 | 0 | 100 | 0 | 2 | 0 | 2 | 112 | 0 | 453 | 192 | 0 | ANA-1 | Tetramethylammonium | RUB-13 | RUT | 0 | 10.1016/S0167-2991(08)64143-9 | 18.1 | 6
0 | 0.2 | 0 | 0 | 0 | 0 | 0 | 0 | 0 | 0 | 0 | 100 | 0 | 2 | 0 | 2 | 112 | 0 | 473 | 192 | 0 | ANA-1 | Tetramethylammonium | RUB-13 | RUT | 0 | 10.1016/S0167-2991(08)64143-9 | 18.1 | 6
0 | 0.2 | 0 | 0 | 0 | 0 | 0 | 0 | 0 | 0 | 0 | 100 | 0 | 2 | 0 | 2 | 112 | 0 | 493 | 192 | 0 | ANA-1 | Tetramethylammonium | RUB-13 | RUT | 0 | 10.1016/S0167-2991(08)64143-9 | 18.1 | 6
0 | 0.02 | 0 | 0 | 0 | 0 | 0 | 0.05 | 0 | 0 | 0 | 26.48 | 0 | 0.2 | 0 | 0.48 | 408 | 0 | 433 | 504 | 43 | SEW | 1,1'-(hexane-1,6-diyl)bis(1-cyclohexylpyrrolidin-1-ium) | SSZ-82 | SEW | 2 | Canada Patent CA2739562C | 17 | 12
0 | 0.02 | 0 | 0 | 0 | 0 | 0 | 0.05 | 0 | 0 | 0 | 24 | 0 | 0.04 | 0 | 0.16 | 205 | 0 | 433 | 1176 | 43 | SFE | N,N-diethyldecahydroquinolinium | SSZ-48 | SFE | 1 | 10.1021/jp991389j | 16.9 | 12
0 | 0 | 0 | 0 | 0 | 0 | 0 | 0 | 0 | 0 | 0 | 1 | 0.5 | 0.5 | 0 | 0.5 | 183 | 0 | 443 | 144 | 0 | SFF | N,N-diethyl-2,5-cis-dimethylpiperidinium | STF | STF | 1 | 10.1039/B315643E | 16.9 | 10
0 | 0 | 0 | 0 | 0 | 0 | 0 | 0 | 0 | 0 | 0 | 4 | 0.5 | 0.5 | 0 | 0.5 | 183 | 0 | 443 | 168 | 0 | SFF | N,N-diethyl-2,5-cis-dimethylpiperidinium | SSZ-44 | SFF | 1 | 10.1039/B315643E | 17.8 | 10
0 | 0 | 0 | 0 | 0 | 0 | 0 | 0 | 0 | 0 | 0 | 4 | 0.5 | 0.5 | 0 | 0.5 | 183 | 0 | 423 | 168 | 0 | SFF | N,N-diethyl-2,5-cis-dimethylpiperidinium | SSZ-44 | SFF | 1 | 10.1039/B315643E | 17.8 | 10
0 | 0.02 | 0 | 0 | 0 | 0 | 0 | 0.05 | 0 | 0 | 0 | 41 | 0 | 0.2 | 0 | 0.3 | 261 | 0 | 433 | 216 | 43 | SFG | 1-Butyl-1-cyclooctylpyrrolidinium | SSZ-58 | SFG | 2 | 10.1021/ja021242x | 17.6 | 10
0 | 0.02 | 0 | 0 | 0 | 0 | 0 | 0.05 | 0 | 0 | 0 | 41 | 0 | 0.2 | 0 | 0.3 | 224 | 0 | 433 | 216 | 43 | SFG-2 | 1-cyclooctyl-1-ethylpyrrolidin-1-ium | ZSM-12 | MTW | 1 | 10.1021/ja021242x | 18.2 | 12
0 | 0.02 | 0 | 0 | 0 | 0 | 0 | 0.05 | 0 | 0 | 0 | 41 | 0 | 0.2 | 0 | 0.3 | 213 | 0 | 433 | 216 | 43 | SFG-3 | 1-cyclooctyl-1-methylpyrrolidin-1-ium | ZSM-12 | MTW | 1 | 10.1021/ja021242x | 18.2 | 12
0 | 0.02 | 0 | 0 | 0 | 0 | 0 | 0.05 | 0 | 0 | 0 | 41 | 0 | 0.2 | 0 | 0.3 | 276 | 0 | 433 | 216 | 43 | SFG-4 | 1-butyl-1-cyclooctyl-3-methylpyrrolidin-1-ium | ZSM-11 | MEL | 3 | 10.1021/ja021242x | 17.4 | 10
0 | 0.02 | 0 | 0 | 0 | 0 | 0 | 0.05 | 0 | 0 | 0 | 41 | 0 | 0.2 | 0 | 0.3 | 240 | 0 | 433 | 216 | 43 | SFG-5 | 1-cyclooctyl-1-ethyl-3-methylpyrrolidin-1-ium | ZSM-11 | MEL | 3 | 10.1021/ja021242x | 17.4 | 10
0 | 0.02 | 0 | 0 | 0 | 0 | 0 | 0.05 | 0 | 0 | 0 | 41 | 0 | 0.2 | 0 | 0.3 | 229 | 0 | 433 | 216 | 43 | SFG-6 | 1-cyclooctyl-1,3-dimethylpyrrolidin-1-ium | EU-1 | EUO | 1 | 10.1021/ja021242x | 17.1 | 10
0 | 0.02 | 0 | 0 | 0 | 0 | 0 | 0.05 | 0 | 0 | 0 | 41 | 0 | 0.2 | 0 | 0.3 | 218 | 0 | 433 | 216 | 43 | SFG-7 | 1-cyclohexyl-1-ethyl-3-methylpyrrolidin-1-ium | ZSM-12 | MTW | 1 | 10.1021/ja021242x | 18.2 | 12
0 | 0.02 | 0 | 0 | 0 | 0 | 0 | 0.05 | 0 | 0 | 0 | 41 | 0 | 0.2 | 0 | 0.3 | 236 | 0 | 433 | 216 | 43 | SFG-8 | 1-cyclohexyl-3-methyl-1-propylpyrrolidin-1-ium | ZSM-12 | MTW | 1 | 10.1021/ja021242x | 18.2 | 12
0 | 0.044 | 0 | 0 | 0 | 0 | 0 | 0.05 | 0 | 0 | 0 | 41 | 0 | 0.2 | 0 | 0.3 | 222 | 0 | 433 | 432 | 43 | SSZ-53(FD excel previous sheet) | 1-(1-(4-fluorophenyl)cyclopentyl)-N,N,N-trimethylmethanaminium | SSZ-53 | SFH | 1 | DOI: 10.1002/chem.200305238 | 16.5 | 14
0 | 0.044 | 0 | 0 | 0 | 0 | 0 | 0.05 | 0 | 0 | 0 | 41 | 0 | 0.2 | 0 | 0.3 | 219 | 0 | 433 | 432 | 43 | SSZ-53(FD excel previous sheet) | N,N,N-trimethyl-1-(1-phenylcyclopentyl)methanaminium | SSZ-53 | SFH | 1 | DOI: 10.1002/chem.200305238 | 16.5 | 14
0 | 0.044 | 0 | 0 | 0 | 0 | 0 | 0.05 | 0 | 0 | 0 | 41 | 0 | 0.2 | 0 | 0.3 | 229 | 0 | 433 | 432 | 43 | SSZ-53(FD excel previous sheet) | N,N,N-trimethyl-1-(1-phenylcyclohexyl)methanaminium | SSZ-53 | SFH | 1 | DOI: 10.1002/chem.200305238 | 16.5 | 14
0 | 0.044 | 0 | 0 | 0 | 0 | 0 | 0.05 | 0 | 0 | 0 | 41 | 0 | 0.2 | 0 | 0.3 | 193 | 0 | 433 | 432 | 43 | SSZ-53(FD excel previous sheet) | 1-benzyl-1-methylpyrrolidin-1-ium | SSZ-53 | SFH | 1 | DOI: 10.1002/chem.200305238 | 16.5 | 14
0 | 0.044 | 0 | 0 | 0 | 0 | 0 | 0.05 | 0 | 0 | 0 | 41 | 0 | 0.2 | 0 | 0.3 | 272 | 0 | 433 | 288 | 43 | SSZ-59(FD excel previous sheet) | 1-((1-(4-chlorophenyl)cyclopentyl)methyl)-1-methylazocan-1-ium | SSZ-59 | SFN | 1 | DOI: 10.1002/chem.200305238 | 16.6 | 14
0 | 0.044 | 0 | 0 | 0 | 0 | 0 | 0.05 | 0 | 0 | 0 | 41 | 0 | 0.2 | 0 | 0.3 | 259 | 0 | 433 | 288 | 43 | SSZ-59(FD excel previous sheet) | 1-methyl-1-((1-phenylcyclopentyl)methyl)azocan-1-ium | SSZ-59 | SFN | 1 | DOI: 10.1002/chem.200305238 | 16.6 | 14
0 | 0.044 | 0 | 0 | 0 | 0 | 0 | 0.05 | 0 | 0 | 0 | 41 | 0 | 0.2 | 0 | 0.3 | 250 | 0 | 433 | 288 | 43 | SSZ-59(FD excel previous sheet) | 1-((1-(4-chlorophenyl)cyclopentyl)methyl)-1-methylpiperidin-1-ium | SSZ-59 | SFN | 1 | DOI: 10.1002/chem.200305238 | 16.6 | 14
0 | 0.044 | 0 | 0 | 0 | 0 | 0 | 0.05 | 0 | 0 | 0 | 41 | 0 | 0.2 | 0 | 0.3 | 238 | 0 | 433 | 288 | 43 | SSZ-59(FD excel previous sheet) | 1-methyl-1-((1-phenylcyclopentyl)methyl)piperidin-1-ium | SSZ-59 | SFN | 1 | DOI: 10.1002/chem.200305238 | 16.6 | 14
0 | 0.23 | 0 | 0 | 0 | 0 | 0 | 0.055 | 0 | 0 | 0 | 41 | 0 | 0.2 | 0 | 0.32 | 212 | 0 | 433 | 576 | 43 | SFS | 1,1-diethyl-2-methyldecahydroquinolin-1-ium | SSZ-56 | SFS | 2 | 10.1016/j.micromeso.2008.09.011 | 16.6 | 12
0.04716981 | 0 | 0 | 0 | 0 | 0 | 0 | 0.27 | 0 | 0 | 0 | 18 | 0 | 0.11 | 0 | 0.65 | 243 | 0 | 408 | 168 | 43 | SFW-1 | 1-ethyl-1-(-3,3,5-trimethylcyclohexyl)pyrrolidin-1-ium | SSZ-52 | SFW | 0 | US20160068403A1 | 15.1 | 8
0.04716981 | 0 | 0 | 0 | 0 | 0 | 0 | 0.27 | 0 | 0 | 0 | 30.9 | 0 | 0.095 | 0 | 0.635 | 223 | 0 | 408 | 168 | 43 | SFW-2 | 1-ethyl-1-(2,4,4-trimethylcyclopentyl)pyrrolidin-1-ium | SSZ-52 | SFW | 0 | US20160068403A1 | 15.1 | 8
0 | 0 | 0 | 0 | 0 | 0 | 0 | 0 | 0 | 0 | 0 | 3.5 | 0.5 | 0.5 | 0 | 0.5 | 192 | 0 | 423 | 72 | 43 | STG-1 | 1-phenyl-1,4-diazabicyclo[2.2.2]octan-1-ium | IFR | IFR | 1 | 10.1021/jp0402434 | 17.2 | 12
0 | 0 | 0 | 0 | 0 | 0 | 0 | 0 | 0 | 0 | 0 | 7 | 0.5 | 0.5 | 0 | 0.5 | 192 | 0 | 423 | 72 | 43 | STG-1 | 1-phenyl-1,4-diazabicyclo[2.2.2]octan-1-ium | IFR | IFR | 1 | 10.1021/jp0402434 | 17.2 | 12
0 | 0 | 0 | 0 | 0 | 0 | 0 | 0 | 0 | 0 | 0 | 3.5 | 0.5 | 0.5 | 0 | 0.5 | 192 | 0 | 423 | 120 | 43 | STG-1 | 1-phenyl-1,4-diazabicyclo[2.2.2]octan-1-ium | IFR | IFR | 1 | 10.1021/jp0402434 | 17.2 | 12
0 | 0 | 0 | 0 | 0 | 0 | 0 | 0 | 0 | 0 | 0 | 7 | 0.5 | 0.5 | 0 | 0.5 | 192 | 0 | 423 | 120 | 43 | STG-1 | 1-phenyl-1,4-diazabicyclo[2.2.2]octan-1-ium | IFR | IFR | 1 | 10.1021/jp0402434 | 17.2 | 12
0 | 0 | 0 | 0 | 0 | 0 | 0 | 0 | 0 | 0 | 0 | 3.5 | 0.5 | 0.5 | 0 | 0.5 | 192 | 0 | 423 | 192 | 43 | STG-1 | 1-phenyl-1,4-diazabicyclo[2.2.2]octan-1-ium | IFR | IFR | 1 | 10.1021/jp0402434 | 17.2 | 12
0 | 0 | 0 | 0 | 0 | 0 | 0 | 0 | 0 | 0 | 0 | 7 | 0.5 | 0.5 | 0 | 0.5 | 192 | 0 | 423 | 192 | 43 | STG-1 | 1-phenyl-1,4-diazabicyclo[2.2.2]octan-1-ium | IFR | IFR | 1 | 10.1021/jp0402434 | 17.2 | 12
0 | 0 | 0 | 0 | 0 | 0 | 0 | 0 | 0 | 0 | 0 | 14 | 0.5 | 0.5 | 0 | 0.5 | 192 | 0 | 423 | 192 | 43 | STG-1 | 1-phenyl-1,4-diazabicyclo[2.2.2]octan-1-ium | MTW | MTW | 1 | 10.1021/jp0402434 | 18.2 | 12
0 | 0 | 0 | 0 | 0 | 0 | 0 | 0 | 0 | 0 | 0 | 7 | 0.5 | 0.5 | 0 | 0.5 | 187 | 0 | 423 | 72 | 43 | STG-2 | 1,3-diisopropyl-1H-imidazol-3-ium | MTT | MTT | 1 | 10.1021/jp0402434 | 18.2 | 10
0 | 0 | 0 | 0 | 0 | 0 | 0 | 0 | 0 | 0 | 0 | 14 | 0.5 | 0.5 | 0 | 0.5 | 187 | 0 | 423 | 72 | 43 | STG-2 | 1,3-diisopropyl-1H-imidazol-3-ium | MTT | MTT | 1 | 10.1021/jp0402434 | 18.2 | 10
0 | 0 | 0 | 0 | 0 | 0 | 0 | 0 | 0 | 0 | 0 | 3.5 | 0.5 | 0.5 | 0 | 0.5 | 187 | 0 | 423 | 120 | 43 | STG-2 | 1,3-diisopropyl-1H-imidazol-3-ium | MTT | MTT | 1 | 10.1021/jp0402434 | 18.2 | 10
0 | 0 | 0 | 0 | 0 | 0 | 0 | 0 | 0 | 0 | 0 | 7 | 0.5 | 0.5 | 0 | 0.5 | 187 | 0 | 423 | 120 | 43 | STG-2 | 1,3-diisopropyl-1H-imidazol-3-ium | MTT | MTT | 1 | 10.1021/jp0402434 | 18.2 | 10
0 | 0 | 0 | 0 | 0 | 0 | 0 | 0 | 0 | 0 | 0 | 14 | 0.5 | 0.5 | 0 | 0.5 | 187 | 0 | 423 | 120 | 43 | STG-2 | 1,3-diisopropyl-1H-imidazol-3-ium | MTT | MTT | 1 | 10.1021/jp0402434 | 18.2 | 10
0 | 0 | 0 | 0 | 0 | 0 | 0 | 0 | 0 | 0 | 0 | 3.5 | 0.5 | 0.5 | 0 | 0.5 | 187 | 0 | 423 | 192 | 43 | STG-2 | 1,3-diisopropyl-1H-imidazol-3-ium | MTT | MTT | 1 | 10.1021/jp0402434 | 18.2 | 10
0 | 0 | 0 | 0 | 0 | 0 | 0 | 0 | 0 | 0 | 0 | 7 | 0.5 | 0.5 | 0 | 0.5 | 187 | 0 | 423 | 192 | 43 | STG-2 | 1,3-diisopropyl-1H-imidazol-3-ium | MTT | MTT | 1 | 10.1021/jp0402434 | 18.2 | 10
0 | 0 | 0 | 0 | 0 | 0 | 0 | 0 | 0 | 0 | 0 | 14 | 0.5 | 0.5 | 0 | 0.5 | 187 | 0 | 423 | 192 | 43 | STG-2 | 1,3-diisopropyl-1H-imidazol-3-ium | MTT | MTT | 1 | 10.1021/jp0402434 | 18.2 | 10
0 | 0 | 0 | 0 | 0 | 0 | 0 | 0 | 0 | 0 | 0 | 3.5 | 0.5 | 0.5 | 0 | 0.5 | 168 | 0 | 423 | 72 | 43 | STG-3 | tetrahydro-1H,5H-4,7a-propanopyrrolizin-4-ium | AST | AST | 0 | 10.1021/jp0402434 | 15.8 | 6
0 | 0 | 0 | 0 | 0 | 0 | 0 | 0 | 0 | 0 | 0 | 14 | 0.5 | 0.5 | 0 | 0.5 | 168 | 0 | 423 | 72 | 43 | STG-3 | tetrahydro-1H,5H-4,7a-propanopyrrolizin-4-ium | SGT | SGT | 0 | 10.1021/jp0402434 | 17.5 | 6
0 | 0 | 0 | 0 | 0 | 0 | 0 | 0 | 0 | 0 | 0 | 3.5 | 0.5 | 0.5 | 0 | 0.5 | 168 | 0 | 423 | 120 | 43 | STG-3 | tetrahydro-1H,5H-4,7a-propanopyrrolizin-4-ium | AST | AST | 0 | 10.1021/jp0402434 | 15.8 | 6
0 | 0 | 0 | 0 | 0 | 0 | 0 | 0 | 0 | 0 | 0 | 14 | 0.5 | 0.5 | 0 | 0.5 | 168 | 0 | 423 | 120 | 43 | STG-3 | tetrahydro-1H,5H-4,7a-propanopyrrolizin-4-ium | SGT | SGT | 0 | 10.1021/jp0402434 | 17.5 | 6
0 | 0 | 0 | 0 | 0 | 0 | 0 | 0 | 0 | 0 | 0 | 3.5 | 0.5 | 0.5 | 0 | 0.5 | 168 | 0 | 423 | 192 | 43 | STG-3 | tetrahydro-1H,5H-4,7a-propanopyrrolizin-4-ium | AST | AST | 0 | 10.1021/jp0402434 | 15.8 | 6
0 | 0 | 0 | 0 | 0 | 0 | 0 | 0 | 0 | 0 | 0 | 14 | 0.5 | 0.5 | 0 | 0.5 | 168 | 0 | 423 | 192 | 43 | STG-3 | tetrahydro-1H,5H-4,7a-propanopyrrolizin-4-ium | SGT | SGT | 0 | 10.1021/jp0402434 | 17.5 | 6
1 | 0 | 0 | 0 | 0 | 0 | 0 | 10 | 0 | 0 | 0 | 144 | 0 | 0 | 0 | 12.5 | 0 | 0 | 368 | 24 | 0 |  |  | SOD | SOD | 0 | IZA-Zeolite synthesis | 16.7 | 6
0 | 0 | 0 | 0 | 0 | 0 | 0 | 1.90583 | 0 | 0 | 0 | 23.31839 | 0 | 0 | 0 | 3.811659 | 0 | 0 | 373 | 168 | 0 |  |  | SOD | SOD | 0 | 10.1016/0144-2449(85)90004-1 | 16.7 | 6
0 | 0 | 0 | 0 | 0 | 0 | 0 | 1.362179 | 0 | 0 | 0 | 18.91026 | 0 | 0 | 0 | 2.724359 | 0 | 0 | 373 | 6 | 0 |  |  | SOD | SOD | 0 | 10.1016/0144-2449(85)90004-1 | 16.7 | 6
0 | 0 | 0 | 0 | 0 | 0 | 0 | 1.362179 | 0 | 0 | 0 | 18.91026 | 0 | 0 | 0 | 2.724359 | 0 | 0 | 373 | 24 | 0 |  |  | SOD | SOD | 0 | 10.1016/0144-2449(85)90004-1 | 16.7 | 6
0 | 0 | 0 | 0 | 0 | 0 | 0 | 1.362179 | 0 | 0 | 0 | 18.91026 | 0 | 0 | 0 | 2.724359 | 0 | 0 | 373 | 168 | 0 |  |  | SOD | SOD | 0 | 10.1016/0144-2449(85)90004-1 | 16.7 | 6
0 | 0 | 0 | 0 | 0 | 0 | 0 | 1.272455 | 0 | 0 | 0 | 18.17365 | 0 | 0 | 0 | 2.54491 | 0 | 0 | 373 | 168 | 0 |  |  | SOD | SOD | 0 | 10.1016/0144-2449(85)90004-1 | 16.7 | 6
0 | 0 | 0 | 0 | 0 | 0 | 0 | 0.9529148 | 0 | 0 | 0 | 14.21525 | 0 | 0 | 0 | 1.90583 | 0 | 0 | 373 | 168 | 0 |  |  | SOD | SOD | 0 | 10.1016/0144-2449(85)90004-1 | 16.7 | 6
0 | 0 | 0 | 0 | 1.25 | 0 | 0 | 0 | 0 | 0 | 0 | 34.625 | 4.375 | 99.125 | 0 | 0 | 101 | 0 | 443 | 168 | 0 | SOF | diisopropylamine | SU-15 | SOF | 3 | 10.1038/nmat2169 | 16.4 | 12
0 | 0 | 0 | 0 | 0.4 | 0 | 0 | 0 | 0 | 0 | 0 | 20 | 0.6 | 0.6 | 0 | 0 | 163 | 0 | 443 | 120 | 20 | SOR | 4-pyrrolidinopyridine | SCM-14 | SOR | 3 | 10.1002/chem.201703361 | 17.1 | 12
0 | 0 | 0 | 0 | 0.1904762 | 0 | 0 | 0 | 0 | 0 | 0 | 8.333333 | 0.4 | 0.2 | 0 | 0.4 | 265 | 0 | 423 | 168 | 168 | SOR-1 | (2r,3aR,5s,6aS)-N2,N2,N2,N5,N5,N5,3a,6a-octamethyloctahydropentalene-2,5-diaminium | ITQ-62 | SOR | 3 | 10.1039/C7CC09240G | 17.1 | 12
0 | 0 | 0 | 0 | 0.2 | 0 | 0 | 0 | 0 | 0 | 0 | 10 | 0.6 | 0.6 | 0 | 0 | 163 | 0 | 443 | 144 | 20 | SOR | 4-pyrrolidinopyridine | SCM-15 | SOV | 3 | 10.1002/chem.201805187 | 13.3 | 12
0 | 0.02 | 0 | 0 | 0 | 0 | 0 | 0.05 | 0 | 0 | 0 | 24.3 | 0 | 0.2 | 0 | 0.3 | 226 | 0 | 433 | 288 | 43 | SSF | 1-((1-(4-chlorophenyl)cyclopropyl)methyl)-1-ethylpyrrolidin-1-ium | SSZ-65 | SSF | 2 | 10.1021/cm070459t | 16.5 | 12
0 | 0 | 0 | 0 | 0 | 0 | 0 | 0 | 0 | 0 | 0 | 20 | 0.5 | 0.37 | 0 | 0.37 | 215 | 0 | 423 | 432 | 43 | SSO-1 | 8-azonia-8-ethyl-8-methyltetracyclo[4.3.3.12,5.01,6] tridec-3-ene | SSZ-61 | SSO | 1 | US6929789B2 | 16.7 | 18
0 | 0 | 0 | 0 | 0 | 0 | 0 | 0 | 0 | 0 | 0 | 20 | 0.5 | 0.37 | 0 | 0.37 | 224 | 0 | 423 | 432 | 43 | SSO-2 | 8-azonia-8,8-diethyltetracyclo[4.3.3.12,5.0 1,6]tridec-3- ene | SSZ-61 | SSO | 1 | US6929789B2 | 16.7 | 18
0 | 0 | 0 | 0 | 0 | 0 | 0 | 0 | 0 | 0 | 0 | 20 | 0.5 | 0.37 | 0 | 0.37 | 224 | 0 | 423 | 432 | 43 | SSO-3 | 1-azoniapentacyclo[8.-1.4.33,8.14,7.03,8]heptadec-5-ene | SSZ-61 | SSO | 1 | US6929789B2 | 16.7 | 18
0 | 0 | 0 | 0 | 0 | 0 | 0 | 0 | 0 | 0 | 0 | 20 | 0.5 | 0.37 | 0 | 0.37 | 230 | 0 | 423 | 432 | 43 | SSO-4 | 1-azoniapentacyclo[8.-1.4.33,8.14,7.03,8] octadec-5-ene | SSZ-61 | SSO | 1 | US6929789B2 | 16.7 | 18
0 | 0 | 0 | 0 | 0 | 0 | 0 | 0 | 0 | 0 | 0 | 20 | 0.5 | 0.37 | 0 | 0.37 | 233 | 0 | 423 | 432 | 43 | SSO-5 | 1-azonia-13-methylpentacyclo[8.-1.4.33,8.14,7.03,8] heptadec-5-ene | SSZ-61 | SSO | 1 | US6929789B2 | 16.7 | 18
0 | 0.02 | 0 | 0 | 0 | 0 | 0 | 0.05 | 0 | 0 | 0 | 42 | 0 | 0.2 | 0 | 0.28 | 228 | 0 | 433 | 288 | 43 | SSO-1 | 1-ethyl-1-(2,4,4-trimethylcyclopentyl)pyrrolidin-1-ium | SSZ-60 | SSY | 1 | 10.1039/B410010G | 16.9 | 12
0 | 0.02 | 0 | 0 | 0 | 0 | 0 | 0.05 | 0 | 0 | 0 | 42 | 0 | 0.2 | 0 | 0.28 | 243 | 0 | 433 | 288 | 43 | SSO-2 | 1-ethyl-1-(3,3,5-trimethylcyclohexyl)pyrrolidin-1-ium | SSZ-60 | SSY | 1 | 10.1039/B410010G | 16.9 | 12
0 | 0 | 0 | 0 | 0 | 0 | 0 | 0 | 0 | 0 | 0 | 5 | 0.54 | 0.49 | 0 | 0.49 | 191 | 0 | 423 | 384 | 60 | STF-1 | 1,3,3,6,6-pentamethyl-6-azabicyclo[3.2.1]octan-6-ium | ITQ-9 | STF | 1 | 10.1039/A806696E | 16.9 | 10
0 | 0.03333333 | 0 | 0 | 0 | 0 | 0 | 0.03676471 | 0 | 0 | 0 | 27.94118 | 0 | 0.3308824 | 0 | 0.4044118 | 189 | 0 | 433 | 96 | 0 | SSZ-35(FD previous Excel Sheet) | 1,1,2-triethylpiperidin-1-ium | SSZ-35 | STF | 1 | 10.1021/ja990722u | 16.9 | 10
0.025 | 0 | 0 | 0 | 0 | 0 | 0 | 0.07182822 | 0 | 0 | 0 | 24.81338 | 0 | 0.1403915 | 0 | 0.2318092 | 181 | 0 | 433 | 96 | 43 | SSZ-35(FD previous Excel Sheet) | 6,10-dimethyl-5-azaspiro[4.5]decan-5-ium | SSZ-35 | STF | 1 | 10.1021/ja990722u | 16.9 | 10
0.01 | 0 | 0 | 0 | 0 | 0 | 0 | 0.05 | 0 | 0 | 0 | 42 | 0 | 0.1433333 | 0 | 0.2433333 | 181 | 0 | 443 | 96 | 43 | SSZ-35(FD previous Excel Sheet) | 6,10-dimethyl-5-azaspiro[4.5]decan-5-ium | SSZ-35 | STF | 1 | 10.1021/ja990722u | 16.9 | 10
0 | 0.03333333 | 0 | 0 | 0 | 0 | 0 | 0.03676471 | 0 | 0 | 0 | 27.94118 | 0 | 0.3308824 | 0 | 0.4044118 | 181 | 0 | 433 | 96 | 0 | SSZ-35(FD previous Excel Sheet) | 6,10-dimethyl-5-azaspiro[4.5]decan-5-ium | SSZ-35 | STF | 1 | 10.1021/ja990722u | 16.9 | 10
0.025 | 0 | 0 | 0 | 0 | 0 | 0 | 0.07182822 | 0 | 0 | 0 | 24.81338 | 0 | 0.1403915 | 0 | 0.2318092 | 189 | 0 | 433 | 96 | 43 | SSZ-35(FD previous Excel Sheet) | 1,3,3,8,8-pentamethyl-3-azabicyclo[3.2.1]octan-3-ium | SSZ-35 | STF | 1 | 10.1021/ja990722u | 16.9 | 10
0.01 | 0 | 0 | 0 | 0 | 0 | 0 | 0.05 | 0 | 0 | 0 | 42 | 0 | 0.1433333 | 0 | 0.2433333 | 189 | 0 | 443 | 96 | 43 | SSZ-35(FD previous Excel Sheet) | 1,3,3,8,8-pentamethyl-3-azabicyclo[3.2.1]octan-3-ium | SSZ-35 | STF | 1 | 10.1021/ja990722u | 16.9 | 10
0 | 0.03333333 | 0 | 0 | 0 | 0 | 0 | 0.03676471 | 0 | 0 | 0 | 27.94118 | 0 | 0.3308824 | 0 | 0.4044118 | 189 | 0 | 433 | 96 | 0 | SSZ-35(FD previous Excel Sheet) | 1,3,3,8,8-pentamethyl-3-azabicyclo[3.2.1]octan-3-ium | SSZ-35 | STF | 1 | 10.1021/ja990722u | 16.9 | 10
0.025 | 0 | 0 | 0 | 0 | 0 | 0 | 0.07182822 | 0 | 0 | 0 | 24.81338 | 0 | 0.1403915 | 0 | 0.2318092 | 178 | 0 | 433 | 96 | 43 | SSZ-35(FD previous Excel Sheet) | 9-ethyl-9-methyl-9-azabicyclo[3.3.1]nonan-9-ium | SSZ-35 | STF | 1 | 10.1021/ja990722u | 16.9 | 10
0.01 | 0 | 0 | 0 | 0 | 0 | 0 | 0.05 | 0 | 0 | 0 | 42 | 0 | 0.1433333 | 0 | 0.2433333 | 178 | 0 | 443 | 96 | 43 | SSZ-35(FD previous Excel Sheet) | 9-ethyl-9-methyl-9-azabicyclo[3.3.1]nonan-9-ium | SSZ-35 | STF | 1 | 10.1021/ja990722u | 16.9 | 10
0 | 0.03333333 | 0 | 0 | 0 | 0 | 0 | 0.03676471 | 0 | 0 | 0 | 27.94118 | 0 | 0.3308824 | 0 | 0.4044118 | 178 | 0 | 433 | 96 | 0 | SSZ-35(FD previous Excel Sheet) | 9-ethyl-9-methyl-9-azabicyclo[3.3.1]nonan-9-ium | SSZ-35 | STF | 1 | 10.1021/ja990722u | 16.9 | 10
0 | 0.03333333 | 0 | 0 | 0 | 0 | 0 | 0.03676471 | 0 | 0 | 0 | 27.94118 | 0 | 0.3308824 | 0 | 0.4044118 | 170 | 0 | 433 | 96 | 0 | SSZ-35(FD previous Excel Sheet) | 8-ethyl-8-methyl-8-azabicyclo[3.2.1]octan-8-ium | SSZ-35 | STF | 1 | 10.1021/ja990722u | 16.9 | 10
0 | 0.03333333 | 0 | 0 | 0 | 0 | 0 | 0.03676471 | 0 | 0 | 0 | 27.94118 | 0 | 0.3308824 | 0 | 0.4044118 | 168 | 0 | 433 | 96 | 0 | SSZ-35(FD previous Excel Sheet) | 9,9-dimethyl-9-azabicyclo[3.3.2]decan-9-ium | SSZ-35 | STF | 1 | 10.1021/ja990722u | 16.9 | 10
0.025 | 0 | 0 | 0 | 0 | 0 | 0 | 0.07182822 | 0 | 0 | 0 | 24.81338 | 0 | 0.1403915 | 0 | 0.2318092 | 185 | 0 | 433 | 96 | 43 | SSZ-35(FD previous Excel Sheet) | 2,2,5,6-tetramethyl-2-azabicyclo[3.2.2]nonan-2-ium | SSZ-35 | STF | 1 | 10.1021/ja990722u | 16.9 | 10
0.01 | 0 | 0 | 0 | 0 | 0 | 0 | 0.05 | 0 | 0 | 0 | 42 | 0 | 0.1433333 | 0 | 0.2433333 | 185 | 0 | 443 | 96 | 43 | SSZ-35(FD previous Excel Sheet) | 2,2,5,6-tetramethyl-2-azabicyclo[3.2.2]nonan-2-ium | SSZ-35 | STF | 1 | 10.1021/ja990722u | 16.9 | 10
0 | 0.03333333 | 0 | 0 | 0 | 0 | 0 | 0.03676471 | 0 | 0 | 0 | 27.94118 | 0 | 0.3308824 | 0 | 0.4044118 | 185 | 0 | 433 | 96 | 0 | SSZ-35(FD previous Excel Sheet) | 2,2,5,6-tetramethyl-2-azabicyclo[3.2.2]nonan-2-ium | SSZ-35 | STF | 1 | 10.1021/ja990722u | 16.9 | 10
0.01 | 0 | 0 | 0 | 0 | 0 | 0 | 0.05 | 0 | 0 | 0 | 42 | 0 | 0.1433333 | 0 | 0.2433333 | 188 | 0 | 443 | 96 | 43 | SSZ-35(FD previous Excel Sheet) | 1,3,3,4,4-pentamethyl-3-azabicyclo[3.2.1]octan-3-ium | SSZ-35 | STF | 1 | 10.1021/ja990722u | 16.9 | 10
0.01 | 0 | 0 | 0 | 0 | 0 | 0 | 0.05 | 0 | 0 | 0 | 42 | 0 | 0.1433333 | 0 | 0.2433333 | 195 | 0 | 443 | 96 | 43 | SSZ-35(FD previous Excel Sheet) | 2,2,5,6-tetramethyl-2-azabicyclo[3.2.2]nonan-2-ium | SSZ-35 | STF | 1 | 10.1021/ja990722u | 16.9 | 10
0.025 | 0 | 0 | 0 | 0 | 0 | 0 | 0.07182822 | 0 | 0 | 0 | 24.81338 | 0 | 0.1403915 | 0 | 0.2318092 | 177 | 0 | 433 | 96 | 43 | SSZ-35(FD previous Excel Sheet) | 2,2,7,7-tetramethyl-2-azabicyclo[4.1.1]octan-2-ium | SSZ-35 | STF | 1 | 10.1021/ja990722u | 16.9 | 10
0.01 | 0 | 0 | 0 | 0 | 0 | 0 | 0.05 | 0 | 0 | 0 | 42 | 0 | 0.1433333 | 0 | 0.2433333 | 177 | 0 | 443 | 96 | 43 | SSZ-35(FD previous Excel Sheet) | 2,2,7,7-tetramethyl-2-azabicyclo[4.1.1]octan-2-ium | SSZ-35 | STF | 1 | 10.1021/ja990722u | 16.9 | 10
0 | 0.03333333 | 0 | 0 | 0 | 0 | 0 | 0.03676471 | 0 | 0 | 0 | 27.94118 | 0 | 0.3308824 | 0 | 0.4044118 | 177 | 0 | 433 | 96 | 0 | SSZ-35(FD previous Excel Sheet) | 2,2,7,7-tetramethyl-2-azabicyclo[4.1.1]octan-2-ium | SSZ-35 | STF | 1 | 10.1021/ja990722u | 16.9 | 10
0 | 0.03333333 | 0 | 0 | 0 | 0 | 0 | 0.03676471 | 0 | 0 | 0 | 27.94118 | 0 | 0.3308824 | 0 | 0.4044118 | 162 | 0 | 433 | 96 | 0 | SSZ-35(FD previous Excel Sheet) | 3,3-dimethyl-3-azabicyclo[3.2.2]nonan-3-ium | SSZ-35 | STF | 1 | 10.1021/ja990722u | 16.9 | 10
0.025 | 0 | 0 | 0 | 0 | 0 | 0 | 0.07182822 | 0 | 0 | 0 | 24.81338 | 0 | 0.1403915 | 0 | 0.2318092 | 189 | 0 | 433 | 96 | 43 | SSZ-35(FD previous Excel Sheet) | 3,3,7,7-tetramethyl-3,7-diazabicyclo[3.3.1]nonane-3,7-diium | SSZ-35 | STF | 1 | 10.1021/ja990722u | 16.9 | 10
0.01 | 0 | 0 | 0 | 0 | 0 | 0 | 0.05 | 0 | 0 | 0 | 42 | 0 | 0.1433333 | 0 | 0.2433333 | 189 | 0 | 443 | 96 | 43 | SSZ-35(FD previous Excel Sheet) | 3,3,7,7-tetramethyl-3,7-diazabicyclo[3.3.1]nonane-3,7-diium | SSZ-35 | STF | 1 | 10.1021/ja990722u | 16.9 | 10
0 | 0.03333333 | 0 | 0 | 0 | 0 | 0 | 0.03676471 | 0 | 0 | 0 | 27.94118 | 0 | 0.3308824 | 0 | 0.4044118 | 189 | 0 | 433 | 96 | 0 | SSZ-35(FD previous Excel Sheet) | 3,3,7,7-tetramethyl-3,7-diazabicyclo[3.3.1]nonane-3,7-diium | SSZ-35 | STF | 1 | 10.1021/ja990722u | 16.9 | 10
0.025 | 0 | 0 | 0 | 0 | 0 | 0 | 0.07182822 | 0 | 0 | 0 | 24.81338 | 0 | 0.1403915 | 0 | 0.2318092 | 187 | 0 | 433 | 96 | 43 | SSZ-35(FD previous Excel Sheet) | 3-ethyl-3,7-dimethyl-3,7-diazabicyclo[3.3.1]nonan-3-ium | SSZ-35 | STF | 1 | 10.1021/ja990722u | 16.9 | 10
0.01 | 0 | 0 | 0 | 0 | 0 | 0 | 0.05 | 0 | 0 | 0 | 42 | 0 | 0.1433333 | 0 | 0.2433333 | 187 | 0 | 443 | 96 | 43 | SSZ-35(FD previous Excel Sheet) | 3-ethyl-3,7-dimethyl-3,7-diazabicyclo[3.3.1]nonan-3-ium | SSZ-35 | STF | 1 | 10.1021/ja990722u | 16.9 | 10
0 | 0.03333333 | 0 | 0 | 0 | 0 | 0 | 0.03676471 | 0 | 0 | 0 | 27.94118 | 0 | 0.3308824 | 0 | 0.4044118 | 187 | 0 | 433 | 96 | 0 | SSZ-35(FD previous Excel Sheet) | 3-ethyl-3,7-dimethyl-3,7-diazabicyclo[3.3.1]nonan-3-ium | SSZ-35 | STF | 1 | 10.1021/ja990722u | 16.9 | 10
0.01 | 0 | 0 | 0 | 0 | 0 | 0 | 0.05 | 0 | 0 | 0 | 42 | 0 | 0.1433333 | 0 | 0.2433333 | 189 | 0 | 443 | 96 | 43 | SSZ-35(FD previous Excel Sheet) | 7-ethyl-3,3-dimethyl-3,7-diazabicyclo[3.3.1]nonan-3-ium | SSZ-35 | STF | 1 | 10.1021/ja990722u | 16.9 | 10
0.025 | 0 | 0 | 0 | 0 | 0 | 0 | 0.07182822 | 0 | 0 | 0 | 24.81338 | 0 | 0.1403915 | 0 | 0.2318092 | 190 | 0 | 433 | 96 | 43 | SSZ-35(FD previous Excel Sheet) | 4,4-dimethyl-4-azatricyclo[4.3.1.13,8]undecan-4-ium | SSZ-35 | STF | 1 | 10.1021/ja990722u | 16.9 | 10
0.01 | 0 | 0 | 0 | 0 | 0 | 0 | 0.05 | 0 | 0 | 0 | 42 | 0 | 0.1433333 | 0 | 0.2433333 | 190 | 0 | 443 | 96 | 43 | SSZ-35(FD previous Excel Sheet) | 4,4-dimethyl-4-azatricyclo[4.3.1.13,8]undecan-4-ium | SSZ-35 | STF | 1 | 10.1021/ja990722u | 16.9 | 10
0 | 0.03333333 | 0 | 0 | 0 | 0 | 0 | 0.03676471 | 0 | 0 | 0 | 27.94118 | 0 | 0.3308824 | 0 | 0.4044118 | 190 | 0 | 433 | 96 | 0 | SSZ-35(FD previous Excel Sheet) | 4,4-dimethyl-4-azatricyclo[4.3.1.13,8]undecan-4-ium | SSZ-35 | STF | 1 | 10.1021/ja990722u | 16.9 | 10
0.025 | 0 | 0 | 0 | 0 | 0 | 0 | 0.07182822 | 0 | 0 | 0 | 24.81338 | 0 | 0.1403915 | 0 | 0.2318092 | 203 | 0 | 433 | 96 | 43 | SSZ-35(FD previous Excel Sheet) | 4-ethyl-4-methyl-4-azatricyclo[4.3.1.13,8]undecan-4-ium | SSZ-35 | STF | 1 | 10.1021/ja990722u | 16.9 | 10
0.01 | 0 | 0 | 0 | 0 | 0 | 0 | 0.05 | 0 | 0 | 0 | 42 | 0 | 0.1433333 | 0 | 0.2433333 | 203 | 0 | 443 | 96 | 43 | SSZ-35(FD previous Excel Sheet) | 4-ethyl-4-methyl-4-azatricyclo[4.3.1.13,8]undecan-4-ium | SSZ-35 | STF | 1 | 10.1021/ja990722u | 16.9 | 10
0 | 0.03333333 | 0 | 0 | 0 | 0 | 0 | 0.03676471 | 0 | 0 | 0 | 27.94118 | 0 | 0.3308824 | 0 | 0.4044118 | 203 | 0 | 433 | 96 | 0 | SSZ-35(FD previous Excel Sheet) | 4-ethyl-4-methyl-4-azatricyclo[4.3.1.13,8]undecan-4-ium | SSZ-35 | STF | 1 | 10.1021/ja990722u | 16.9 | 10
0.03333333 | 0 | 0 | 0 | 0 | 0 | 0 | 0.3069734 | 0 | 0 | 0 | 29.96646 | 0 | 0.1461778 | 0 | 0.7016536 | 196 | 0 | 408 | 96 | 43 | SSZ-35(FD previous Excel Sheet) | Please refer the structure in the bottom of the table* | SSZ-35 | STF | 1 | 10.1021/ja990722u | 16.9 | 10
0.025 | 0 | 0 | 0 | 0 | 0 | 0 | 0.07182822 | 0 | 0 | 0 | 24.81338 | 0 | 0.1403915 | 0 | 0.2318092 | 196 | 0 | 433 | 96 | 43 | SSZ-35(FD previous Excel Sheet) | Please refer the structure in the bottom of the table* | SSZ-35 | STF | 1 | 10.1021/ja990722u | 16.9 | 10
0.01 | 0 | 0 | 0 | 0 | 0 | 0 | 0.05 | 0 | 0 | 0 | 42 | 0 | 0.1433333 | 0 | 0.2433333 | 196 | 0 | 443 | 96 | 43 | SSZ-35(FD previous Excel Sheet) | Please refer the structure in the bottom of the table* | SSZ-35 | STF | 1 | 10.1021/ja990722u | 16.9 | 10
0.025 | 0 | 0 | 0 | 0 | 0 | 0 | 0.07182822 | 0 | 0 | 0 | 24.81338 | 0 | 0.1403915 | 0 | 0.2318092 | 198 | 0 | 433 | 96 | 43 | SSZ-35(FD previous Excel Sheet) | 10,10-dimethyl-10-azatricyclo[4.3.2.12,5]dodecan-10-ium | SSZ-35 | STF | 1 | 10.1021/ja990722u | 16.9 | 10
0 | 0.03333333 | 0 | 0 | 0 | 0 | 0 | 0.03676471 | 0 | 0 | 0 | 27.94118 | 0 | 0.3308824 | 0 | 0.4044118 | 198 | 0 | 433 | 96 | 0 | SSZ-35(FD previous Excel Sheet) | 10,10-dimethyl-10-azatricyclo[4.3.2.12,5]dodecan-10-ium | SSZ-35 | STF | 1 | 10.1021/ja990722u | 16.9 | 10
0.01 | 0 | 0 | 0 | 0 | 0 | 0 | 0.05 | 0 | 0 | 0 | 42 | 0 | 0.1433333 | 0 | 0.2433333 | 182 | 0 | 443 | 96 | 43 | SSZ-35(FD previous Excel Sheet) | 5-methyldecahydro-1H-7,10-methanopyrido[1,2-a]azepin-5-ium | SSZ-35 | STF | 1 | 10.1021/ja990722u | 16.9 | 10
0 | 0.03333333 | 0 | 0 | 0 | 0 | 0 | 0.03676471 | 0 | 0 | 0 | 27.94118 | 0 | 0.3308824 | 0 | 0.4044118 | 182 | 0 | 433 | 96 | 0 | SSZ-35(FD previous Excel Sheet) | 5-methyldecahydro-1H-7,10-methanopyrido[1,2-a]azepin-5-ium | SSZ-35 | STF | 1 | 10.1021/ja990722u | 16.9 | 10
0 | 0.03333333 | 0 | 0 | 0 | 0 | 0 | 0.03676471 | 0 | 0 | 0 | 27.94118 | 0 | 0.3308824 | 0 | 0.4044118 | 193 | 0 | 433 | 96 | 0 | SSZ-35(FD previous Excel Sheet) | 7,7-dimethyl-11-oxa-7-azatricyclo[4.2.2.12,5]undecan-7-ium | SSZ-35 | STF | 1 | 10.1021/ja990722u | 16.9 | 10
0 | 0.03333333 | 0 | 0 | 0 | 0 | 0 | 0.03676471 | 0 | 0 | 0 | 27.94118 | 0 | 0.3308824 | 0 | 0.4044118 | 198 | 0 | 433 | 96 | 0 | SSZ-35(FD previous Excel Sheet) | (1S,2R,5R,6R)-7,7-dimethyl-7-azatricyclo[4.2.2.12,5]undecan-7-ium | SSZ-35 | STF | 1 | 10.1021/ja990722u | 16.9 | 10
0.03333333 | 0 | 0 | 0 | 0 | 0 | 0 | 0.3069734 | 0 | 0 | 0 | 29.96646 | 0 | 0.1461778 | 0 | 0.7016536 | 198 | 0 | 408 | 96 | 43 | SSZ-35(FD previous Excel Sheet) | (1R,2R,5R,6S)-7,7-dimethyl-7-azatricyclo[4.2.2.12,5]undecan-7-ium | SSZ-35 | STF | 1 | 10.1021/ja990722u | 16.9 | 10
0.025 | 0 | 0 | 0 | 0 | 0 | 0 | 0.07182822 | 0 | 0 | 0 | 24.81338 | 0 | 0.1403915 | 0 | 0.2318092 | 198 | 0 | 433 | 96 | 43 | SSZ-35(FD previous Excel Sheet) | (1R,2R,5R,6S)-7,7-dimethyl-7-azatricyclo[4.2.2.12,5]undecan-7-ium | SSZ-35 | STF | 1 | 10.1021/ja990722u | 16.9 | 10
0 | 0.03333333 | 0 | 0 | 0 | 0 | 0 | 0.03676471 | 0 | 0 | 0 | 27.94118 | 0 | 0.3308824 | 0 | 0.4044118 | 198 | 0 | 433 | 96 | 0 | SSZ-35(FD previous Excel Sheet) | (1R,2R,5R,6S)-7,7-dimethyl-7-azatricyclo[4.2.2.12,5]undecan-7-ium | SSZ-35 | STF | 1 | 10.1021/ja990722u | 16.9 | 10
0.03333333 | 0 | 0 | 0 | 0 | 0 | 0 | 0.3069734 | 0 | 0 | 0 | 29.96646 | 0 | 0.1461778 | 0 | 0.7016536 | 169 | 0 | 408 | 96 | 43 | SSZ-35(FD previous Excel Sheet) | 1,1-dimethyloctahydro-1H-3,6-methanocyclopenta[b]pyridin-1-ium | SSZ-35 | STF | 1 | 10.1021/ja990722u | 16.9 | 10
0.025 | 0 | 0 | 0 | 0 | 0 | 0 | 0.07182822 | 0 | 0 | 0 | 24.81338 | 0 | 0.1403915 | 0 | 0.2318092 | 169 | 0 | 433 | 96 | 43 | SSZ-35(FD previous Excel Sheet) | 1,1-dimethyloctahydro-1H-3,6-methanocyclopenta[b]pyridin-1-ium | SSZ-35 | STF | 1 | 10.1021/ja990722u | 16.9 | 10
0 | 0.03333333 | 0 | 0 | 0 | 0 | 0 | 0.03676471 | 0 | 0 | 0 | 27.94118 | 0 | 0.3308824 | 0 | 0.4044118 | 169 | 0 | 433 | 96 | 0 | SSZ-35(FD previous Excel Sheet) | 1,1-dimethyloctahydro-1H-3,6-methanocyclopenta[b]pyridin-1-ium | SSZ-35 | STF | 1 | 10.1021/ja990722u | 16.9 | 10
0 | 0 | 0 | 0 | 0 | 0 | 0 | 0 | 0 | 0 | 0 | 20 | 0.63 | 1 | 0 | 1 | 179 | 0 | 443 | 720 | 0 | STF-2 | 6,10-dimethyl-5-azonia-spiro[4.5]decane | MU-26 | STF | 1 | 10.1246/cl.2002.616 | 16.9 | 10
0.03333333 | 0 | 0 | 0 | 0 | 0 | 0 | 0.5 | 0 | 0 | 0 | 40 | 0 | 0.15 | 0 | 1.3 | 257 | 0 | 433 | 168 | 100 | STI | 1,1'-(butane-1,4-diyl)bis(1-methylpyrrolidin-1-ium) | TNU-10 | STI | 2 | IZA-Zeolite synthesis | 16.7 | 10
0 | 0 | 0 | 0 | 0 | 0 | 0 | 0 | 0 | 0 | 0 | 10 | 0.51 | 0.51 | 0 | 0.51 | 197 | 0 | 423 | 264 | 60 | AFI-2 | N,N,N-trimethyladamantan-1-aminium | SSZ-23 | STT | 2 | IZA-Zeolite synthesis | 17 | 9
0 | 0 | 0 | 0 | 1.25 | 0 | 0 | 0 | 0 | 0 | 0 | 45 | 0 | 54.25 | 0 | 0 | 150 | 0 | 443 | 744 | 0 | STW(FD previous Excel Sheet) | N1,N1-diethylethane-1,2-diamine | STW | STW | 3 | 10.1016/j.jssc.2014.12.031 | 16.4 | 10
0 | 0 | 0 | 0 | 1.25 | 0 | 0 | 0 | 0 | 0 | 0 | 18.75 | 3.75 | 54.25 | 0 | 0 | 150 | 0 | 443 | 48 | 0 | STW(FD previous Excel Sheet) | N1,N1-diethylethane-1,2-diamine | STW | STW | 3 | 10.1016/j.jssc.2014.12.031 | 16.4 | 10
0 | 0 | 0 | 0 | 1.538 | 0 | 0 | 0 | 0 | 0 | 0 | 18.462 | 4.615 | 66.769 | 0 | 0 | 150 | 0 | 443 | 48 | 0 | STW(FD previous Excel Sheet) | N1,N1-diethylethane-1,2-diamine | STW | STW | 3 | 10.1016/j.jssc.2014.12.031 | 16.4 | 10
0 | 0 | 0 | 0 | 0.339 | 0 | 0 | 0 | 0 | 0 | 0 | 4.068 | 1.017 | 14.712 | 0 | 0 | 150 | 0 | 443 | 48 | 0 | STW(FD previous Excel Sheet) | N1,N1-diethylethane-1,2-diamine | STW | STW | 3 | 10.1016/j.jssc.2014.12.031 | 16.4 | 10
0 | 0 | 0 | 0 | 1 | 0 | 0 | 0 | 0 | 0 | 0 | 9.45 | 3 | 21.75 | 0 | 0 | 150 | 0 | 443 | 48 | 0 | STW(FD previous Excel Sheet) | N1,N1-diethylethane-1,2-diamine | STW | STW | 3 | 10.1016/j.jssc.2014.12.031 | 16.4 | 10
0 | 0 | 0 | 0 | 1 | 0 | 0 | 0 | 0 | 0 | 0 | 15 | 3.75 | 54.25 | 0 | 0 | 150 | 0 | 443 | 48 | 0 | STW(FD previous Excel Sheet) | N1,N1-diethylethane-1,2-diamine | STW | STW | 3 | 10.1016/j.jssc.2014.12.031 | 16.4 | 10
0 | 0 | 0 | 0 | 0 | 0 | 0 | 0 | 0 | 0 | 0 | 5 | 0.5 | 0.25 | 0 | 0.5 | 278 | 0 | 448 | 168 | 60 | STW(FD previous Excel Sheet) | 3,3'-(butane-1,4-diyl)bis(1,2-dimethyl-1H-imidazol-3-ium) | STW | STW | 3 | 10.1039/c7ta10002g | 16.4 | 10
0 | 0 | 0 | 0 | 0 | 0 | 0 | 0 | 0 | 0 | 0 | 3 | 0.5 | 0.25 | 0 | 0.5 | 278 | 0 | 448 | 24 | 60 | STW(FD previous Excel Sheet) | 3,3'-(butane-1,4-diyl)bis(1,2-dimethyl-1H-imidazol-3-ium) | STW | STW | 3 | 10.1039/c7ta10002g | 16.4 | 10
0 | 0 | 0 | 0 | 0 | 0 | 0 | 0 | 0 | 0 | 0 | 3 | 0.5 | 0.25 | 0 | 0.5 | 278 | 0 | 448 | 72 | 60 | STW(FD previous Excel Sheet) | 3,3'-(butane-1,4-diyl)bis(1,2-dimethyl-1H-imidazol-3-ium) | STW | STW | 3 | 10.1039/c7ta10002g | 16.4 | 10
0 | 0 | 0 | 0 | 0 | 0 | 0 | 0 | 0 | 0 | 0 | 3 | 0.5 | 0.25 | 0 | 0.5 | 278 | 0 | 448 | 168 | 60 | STW(FD previous Excel Sheet) | 3,3'-(butane-1,4-diyl)bis(1,2-dimethyl-1H-imidazol-3-ium) | STW | STW | 3 | 10.1039/c7ta10002g | 16.4 | 10
0 | 0 | 0 | 0 | 0.053 | 0 | 0 | 0 | 0 | 0 | 0 | 5.265 | 0.526 | 0.25 | 0 | 0.5 | 278 | 0 | 448 | 48 | 60 | STW(FD previous Excel Sheet) | 3,3'-(butane-1,4-diyl)bis(1,2-dimethyl-1H-imidazol-3-ium) | STW | STW | 3 | 10.1039/c7ta10002g | 16.4 | 10
0 | 0 | 0 | 0 | 0.053 | 0 | 0 | 0 | 0 | 0 | 0 | 5.265 | 0.526 | 0.25 | 0 | 0.5 | 278 | 0 | 448 | 96 | 60 | STW(FD previous Excel Sheet) | 3,3'-(butane-1,4-diyl)bis(1,2-dimethyl-1H-imidazol-3-ium) | STW | STW | 3 | 10.1039/c7ta10002g | 16.4 | 10
0 | 0 | 0 | 0 | 0.053 | 0 | 0 | 0 | 0 | 0 | 0 | 5.265 | 0.526 | 0.25 | 0 | 0.5 | 278 | 0 | 448 | 144 | 60 | STW(FD previous Excel Sheet) | 3,3'-(butane-1,4-diyl)bis(1,2-dimethyl-1H-imidazol-3-ium) | STW | STW | 3 | 10.1039/c7ta10002g | 16.4 | 10
0 | 0 | 0 | 0 | 1 | 0 | 0 | 0 | 0 | 0 | 0 | 30 | 1 | 0.25 | 0 | 0.5 | 278 | 0 | 423 | 72 | 60 | STW(FD previous Excel Sheet) | 3,3'-(butane-1,4-diyl)bis(1,2-dimethyl-1H-imidazol-3-ium) | STW | STW | 3 | 10.1039/c7ta10002g | 16.4 | 10
0 | 0 | 0 | 0 | 1 | 0 | 0 | 0 | 0 | 0 | 0 | 30 | 1 | 0.25 | 0 | 0.5 | 278 | 0 | 423 | 120 | 60 | STW(FD previous Excel Sheet) | 3,3'-(butane-1,4-diyl)bis(1,2-dimethyl-1H-imidazol-3-ium) | STW | STW | 3 | 10.1039/c7ta10002g | 16.4 | 10
0 | 0 | 0 | 0 | 1 | 0 | 0 | 0 | 0 | 0 | 0 | 30 | 1 | 0.25 | 0 | 0.5 | 278 | 0 | 423 | 168 | 60 | STW(FD previous Excel Sheet) | 3,3'-(butane-1,4-diyl)bis(1,2-dimethyl-1H-imidazol-3-ium) | STW | STW | 3 | 10.1039/c7ta10002g | 16.4 | 10
0 | 0 | 0 | 0 | 1 | 0 | 0 | 0 | 0 | 0 | 0 | 10 | 1 | 0.25 | 0 | 0.5 | 295 | 0 | 423 | 24 | 60 | STW(FD previous Excel Sheet) | 3,3'-(pentane-1,5-diyl)bis(1,2-dimethyl-1H-imidazol-3-ium) | STW | STW | 3 | 10.1039/c7ta10002g | 16.4 | 10
0 | 0 | 0 | 0 | 1 | 0 | 0 | 0 | 0 | 0 | 0 | 10 | 1 | 0.25 | 0 | 0.5 | 295 | 0 | 423 | 96 | 60 | STW(FD previous Excel Sheet) | 3,3'-(pentane-1,5-diyl)bis(1,2-dimethyl-1H-imidazol-3-ium) | STW | STW | 3 | 10.1039/c7ta10002g | 16.4 | 10
0 | 0 | 0 | 0 | 1 | 0 | 0 | 0 | 0 | 0 | 0 | 10 | 1 | 0.25 | 0 | 0.5 | 295 | 0 | 423 | 144 | 60 | STW(FD previous Excel Sheet) | 3,3'-(pentane-1,5-diyl)bis(1,2-dimethyl-1H-imidazol-3-ium) | STW | STW | 3 | 10.1039/c7ta10002g | 16.4 | 10
0 | 0 | 0 | 0 | 1 | 0 | 0 | 0 | 0 | 0 | 0 | 30 | 1 | 0.25 | 0 | 0.5 | 315 | 0 | 448 | 72 | 60 | STW(FD previous Excel Sheet) | 3,3'-(hexane-1,6-diyl)bis(1,2-dimethyl-1H-imidazol-3-ium) | STW | STW | 3 | 10.1039/c7ta10002g | 16.4 | 10
0 | 0 | 0 | 0 | 1 | 0 | 0 | 0 | 0 | 0 | 0 | 30 | 1 | 0.25 | 0 | 0.5 | 315 | 0 | 448 | 120 | 60 | STW(FD previous Excel Sheet) | 3,3'-(hexane-1,6-diyl)bis(1,2-dimethyl-1H-imidazol-3-ium) | STW | STW | 3 | 10.1039/c7ta10002g | 16.4 | 10
0 | 0 | 0 | 0 | 1 | 0 | 0 | 0 | 0 | 0 | 0 | 30 | 1 | 0.25 | 0 | 0.5 | 315 | 0 | 448 | 168 | 60 | STW(FD previous Excel Sheet) | 3,3'-(hexane-1,6-diyl)bis(1,2-dimethyl-1H-imidazol-3-ium) | STW | STW | 3 | 10.1039/c7ta10002g | 16.4 | 10
0 | 0 | 0 | 0 | 1 | 0 | 0 | 0 | 0 | 0 | 0 | 30 | 1 | 0.25 | 0 | 0.5 | 315 | 0 | 448 | 240 | 60 | STW(FD previous Excel Sheet) | 3,3'-(hexane-1,6-diyl)bis(1,2-dimethyl-1H-imidazol-3-ium) | STW | STW | 3 | 10.1039/c7ta10002g | 16.4 | 10
0 | 0 | 0 | 0 | 0 | 0 | 0 | 0 | 0 | 0 | 0 | 4.5 | 0.5 | 0.5 | 0 | 0.5 | 168 | 0 | 448 | 264 | 60 | STW-1 | 2-ethyl-1,3,4-trimethylimidazolium | HPM-1 | STW | 3 | 10.1002/anie.201108753 | 16.4 | 10
0 | 0 | 0 | 0 | 0 | 0 | 0 | 0 | 0 | 0 | 0 | 3.5 | 0.61 | 0.53 | 0 | 1.06 | 294 | 0 | 423 | 528 | 43 | SVR | 1,1'-(hexane-1,6-diyl)bis(1-methylpyrrolidin-1-ium) | SSZ-74 | SVR | 3 | US7510697B2 | 17.2 | 10
0 | 0 | 0 | 0 | 0 | 0 | 0 | 0 | 0 | 0 | 0 | 7 | 0.61 | 0.53 | 0 | 1.06 | 294 | 0 | 423 | 528 | 43 | SVR | 1,1'-(hexane-1,6-diyl)bis(1-methylpyrrolidin-1-ium) | SSZ-74 | SVR | 3 | US7510697B2 | 17.2 | 10
0 | 0 | 0 | 0 | 0.19 | 0 | 0 | 0 | 0 | 0 | 0 | 3.5 | 0 | 0.63 | 0 | 0.63 | 163 | 0 | 443 | 240 | 43 | NAT | Benzyltrimethylammonium | SSZ-77 | SVV | 0 | 10.1021/jp7116856 | 18 | 6
0 | 0 | 0 | 0 | 1 | 0 | 0 | 0 | 0 | 0 | 0 | 6 | 1 | 0.5 | 0 | 1 | 231 | 0 | 433 | 48 | 0 | SYSU-3(FD Previous Excel Sheet) | (9S)-4,9-dimethylhexadecahydro-1H-dipyrido[2,1-f:3',2',1'-ij][1,6]naphthyridine-4,9-diium | SYSU-3 | SYT | 3 | 10.1002/anie.201801386 | 12.2 | 24
0.047 | 0 | 0 | 0 | 0 | 0 | 0.16 | 0.06 | 0 | 0 | 0 | 14.6 | 0 | 0.12 | 0 | 0.44 | 132 | 0 | 423 | 48 | 250 | CDO-1 | Quinuclidine | SUZ-4 | SZR | 3 | 10.1039/C39930000894 | 17.6 | 10
0.005833333 | 0 | 0 | 0 | 0 | 0 | 0.08333333 | 0 | 0 | 0 | 0 | 50 | 0 | 0.3333333 | 0 | 0.1666667 | 165 | 0 | 423 | 14 | 0 | TNO-1 | hexane-1,6-diamine | NU-10 | TON | 1 | 10.1016/0144-2449(84)90039-3 | 18.1 | 10
0.01111111 | 0 | 0 | 0 | 0 | 0 | 0.1322222 | 0 | 0 | 0 | 0 | 39.86667 | 0 | 0.3033333 | 0 | 0.1977778 | 202 | 0 | 433 | 72 | 400 | TNO-2 | Octane-1,6-diamine | ZSM-22 | TON | 1 | IZA-Zeolite synthesis | 18.1 | 10
0 | 0 | 0 | 0 | 0 | 0 | 0 | 0.05 | 0 | 0 | 0 | 30 | 0 | 0.2 | 0 | 0.3 | 122 | 0 | 423 | 144 | 40 | TNO(FD Excel previous sheet) | 1,3-dimethyl-1H-imidazol-3-ium | TON | TON | 1 | 10.1016/j.micromeso.2009.11.018 | 18.1 | 10
0 | 0 | 0 | 0 | 0 | 0 | 0 | 0.05 | 0 | 0 | 0 | 30 | 0 | 0.2 | 0 | 0.3 | 157 | 0 | 423 | 144 | 40 | TNO(FD Excel previous sheet) | 1,3-diethyl-1H-imidazol-3-ium | TON | TON | 1 | 10.1016/j.micromeso.2009.11.018 | 18.1 | 10
0.03333333 | 0 | 0 | 0 | 0 | 0 | 0 | 0.3666667 | 0 | 0 | 0 | 40 | 0 | 0.15 | 0 | 1.033333 | 257 | 0 | 433 | 336 | 100 | TUN | 1,1'-(butane-1,4-diyl)bis(1-methylpyrrolidin-1-ium) | TNU-9 | TUN | 3 | IZA-Zeolite synthesis | 17.6 | 10
0.0625 | 0 | 0 | 0 | 0 | 0 | 0 | 0 | 0 | 0 | 0 | 30 | 0 | 1 | 0.125 | 1 | 160 | 112 | 423 | 72 | 60 | ANA-1, BEC(FD Previous excel sheet) | OSDA-1:Tetraethylammonium, OSDA-2: Tetramethylammonium | UZM-5 | UFI | 2 | 10.1021/cm504079m | 15.2 | 8
0 | 0 | 0 | 0 | 1 | 0 | 0 | 0 | 0 | 0 | 0 | 40 | 2 | 2 | 0 | 2 | 141 | 0 | 443 | 336 | 0 | IM-16(FD previous Excel sheet) | 3-ethyl-1-methyl-3H-imidazol-1-ium | IM-16 | UOS | 3 | 10.1016/j.jssc.2008.12.002 | 17.6 | 10
0 | 0 | 0 | 0 | 0.6666667 | 0 | 0 | 0 | 0 | 0 | 0 | 16.66667 | 0.82 | 0.4166667 | 0 | 0.8333333 | 332 | 0 | 443 | 336 | 0 | NES | Decamethonium | IM-17 | UOV | 3 | IZA-Zeolite synthesis | 16.2 | 12
0 | 0 | 0 | 0 | 0.5 | 0 | 0 | 0 | 0 | 0 | 0 | 37.5 | 0 | 0.375 | 0 | 0.375 | 181 | 0 | 448 | 144 | 40 | UTL(FD previous excel sheet) | 6,10-dimethyl-5-azaspiro[4.5]decan-5-ium | UTL | UTL | 2 | 10.1021/cm1006108 | 15.6 | 14
0 | 0 | 0 | 0 | 0.5 | 0 | 0 | 0 | 0 | 0 | 0 | 37.5 | 0 | 0.875 | 0 | 0.875 | 181 | 0 | 448 | 144 | 40 | UTL(FD previous excel sheet) | 6,10-dimethyl-5-azaspiro[4.5]decan-5-ium | UTL | UTL | 2 | 10.1021/cm1006108 | 15.6 | 14
0 | 0 | 0 | 0 | 0.5 | 0 | 0 | 0 | 0 | 0 | 0 | 37.5 | 0 | 0.875 | 0 | 0.875 | 181 | 0 | 448 | 96 | 40 | UTL(FD previous excel sheet) | 6,10-dimethyl-5-azaspiro[4.5]decan-5-ium | UTL | UTL | 2 | 10.1021/cm1006108 | 15.6 | 14
0 | 0 | 0 | 0 | 0.5 | 0 | 0 | 0 | 0 | 0 | 0 | 37.5 | 0 | 0.5 | 0 | 0.5 | 181 | 0 | 448 | 144 | 40 | UTL(FD previous excel sheet) | 6,10-dimethyl-5-azaspiro[4.5]decan-5-ium | UTL | UTL | 2 | 10.1021/cm1006108 | 15.6 | 14
0 | 0 | 0 | 0 | 0.5 | 0 | 0 | 0 | 0 | 0 | 0 | 37.5 | 0 | 0.75 | 0 | 0.75 | 181 | 0 | 448 | 144 | 40 | UTL(FD previous excel sheet) | 6,10-dimethyl-5-azaspiro[4.5]decan-5-ium | UTL | UTL | 2 | 10.1021/cm1006108 | 15.6 | 14
0 | 0 | 0 | 0 | 0.2 | 0 | 0 | 0 | 0 | 0 | 0 | 30 | 0 | 0.4 | 0 | 0.4 | 181 | 0 | 448 | 144 | 40 | UTL(FD previous excel sheet) | 6,10-dimethyl-5-azaspiro[4.5]decan-5-ium | UTL | UTL | 2 | 10.1021/cm1006108 | 15.6 | 14
0 | 0 | 0 | 0 | 1 | 0 | 0 | 0 | 0 | 0 | 0 | 50 | 0 | 0.6666667 | 0 | 0.6666667 | 181 | 0 | 448 | 144 | 40 | UTL(FD previous excel sheet) | 6,10-dimethyl-5-azaspiro[4.5]decan-5-ium | UTL | UTL | 2 | 10.1021/cm1006108 | 15.6 | 14
0 | 0 | 0 | 0 | 1 | 0 | 0 | 0 | 0 | 0 | 0 | 50 | 0 | 0.6666667 | 0 | 0.6666667 | 181 | 0 | 448 | 72 | 40 | UTL(FD previous excel sheet) | 6,10-dimethyl-5-azaspiro[4.5]decan-5-ium | UTL | UTL | 2 | 10.1021/cm1006108 | 15.6 | 14
0 | 0 | 0 | 0 | 0.5 | 0 | 0 | 0 | 0 | 0 | 0 | 37.5 | 0 | 0.625 | 0 | 0.625 | 201 | 0 | 448 | 144 | 40 | UTL(FD previous excel sheet) | 2,4-dimethyl-6-azaspiro[5.5]undecan-6-ium | UTL | UTL | 2 | 10.1021/cm1006108 | 15.6 | 14
0 | 0 | 0 | 0 | 0.5 | 0 | 0 | 0 | 0 | 0 | 0 | 37.5 | 0 | 0.75 | 0 | 0.75 | 189 | 0 | 448 | 144 | 40 | UTL(FD previous excel sheet) | 1,5-dimethyl-6-azaspiro[5.5]undecan-6-ium | UTL | UTL | 2 | 10.1021/cm1006108 | 15.6 | 14
0 | 0 | 0 | 0 | 0.5 | 0 | 0 | 0 | 0 | 0 | 0 | 37.5 | 0 | 0.75 | 0 | 0.75 | 193 | 0 | 448 | 96 | 40 | UTL(FD previous excel sheet) | 7,9-dimethyl-5-azaspiro[4.5]decan-5-ium | UTL | UTL | 2 | 10.1021/cm1006108 | 15.6 | 14
0 | 0 | 0 | 0 | 0.5 | 0 | 0 | 0 | 0 | 0 | 0 | 37.5 | 0 | 0.25 | 0 | 0.25 | 216 | 0 | 448 | 192 | 40 | UTL(FD previous excel sheet) | 2',6'-dimethylspiro[isoindoline-2,1'-piperidin]-2-ium | UTL | UTL | 2 | 10.1021/cm1006108 | 15.6 | 14
0 | 0 | 0 | 0 | 0.5 | 0 | 0 | 0 | 0 | 0 | 0 | 37.5 | 0 | 0.5625 | 0 | 0.5625 | 228 | 0 | 448 | 144 | 40 | UTL(FD previous excel sheet) | 3',5'-dimethylspiro[isoindoline-2,1'-piperidin]-2-ium | UTL | UTL | 2 | 10.1021/cm1006108 | 15.6 | 14
0 | 0 | 0 | 0 | 0.5 | 0 | 0 | 0 | 0 | 0 | 0 | 37.5 | 0 | 0.75 | 0 | 0.75 | 204 | 0 | 448 | 144 | 40 | UTL(FD previous excel sheet) | 1,7,9-trimethyl-5-azaspiro[4.5]decan-5-ium | UTL | UTL | 2 | 10.1021/cm1006108 | 15.6 | 14
0 | 0 | 0 | 0 | 0.5 | 0 | 0 | 0 | 0 | 0 | 0 | 37.5 | 0 | 0.5 | 0 | 0.5 | 186 | 0 | 448 | 144 | 40 | UTL(FD previous excel sheet) | 1,6,10-trimethyl-5-azaspiro[4.5]decan-5-ium | UTL | UTL | 2 | 10.1021/cm1006108 | 15.6 | 14
0 | 0 | 0 | 0 | 0.5 | 0 | 0 | 0 | 0 | 0 | 0 | 37.5 | 0 | 0.625 | 0 | 0.625 | 207 | 0 | 448 | 216 | 40 | UTL(FD previous excel sheet) | octahydro-2'H-spiro[piperidine-1,1'-quinolin]-1-ium | UTL | UTL | 2 | 10.1021/cm1006108 | 15.6 | 14
0 | 0 | 0 | 0 | 0.5 | 0 | 0 | 0 | 0 | 0 | 0 | 37.5 | 0 | 0.25 | 0 | 0.25 | 232 | 0 | 448 | 168 | 40 | UTL(FD previous excel sheet) | 3',4',4a',5',6',7',8',8a'-octahydro-2'H-spiro[indoline-1,1'-quinolin]-1-ium | UTL | UTL | 2 | 10.1021/cm1006108 | 15.6 | 14
0 | 0 | 0 | 0 | 0.5 | 0 | 0 | 0 | 0 | 0 | 0 | 37.5 | 0 | 0.25 | 0 | 0.5 | 273 | 0 | 448 | 96 | 40 | UTL(FD previous excel sheet) | 3,3''-dimethyl-1',5'-dihydro-3'H-dispiro[piperidine-1,2'-benzo[e][1,3]diazepine-4',1''-piperidine]-1,4'-diium | UTL | UTL | 2 | 10.1021/cm1006108 | 15.6 | 14
0 | 0 | 0 | 0 | 0.5 | 0 | 0 | 0 | 0 | 0 | 0 | 37.5 | 0 | 0.5 | 0 | 0.5 | 191 | 0 | 448 | 144 | 40 | UTL(FD previous excel sheet) | 1-ethyl-6-azaspiro[5.5]undecan-6-ium | UTL | UTL | 2 | 10.1021/cm1006108 | 15.6 | 14
0 | 0 | 0 | 0 | 0.5 | 0 | 0 | 0 | 0 | 0 | 0 | 37.5 | 0 | 0.375 | 0 | 0.375 | 217 | 0 | 448 | 144 | 40 | UTL(FD previous excel sheet) | 2'-ethylspiro[isoindoline-2,1'-piperidin]-2-ium | UTL | UTL | 2 | 10.1021/cm1006108 | 15.6 | 14
0 | 0 | 0 | 0 | 0.5 | 0 | 0 | 0 | 0 | 0 | 0 | 37.5 | 0 | 0.375 | 0 | 0.375 | 213 | 0 | 448 | 144 | 40 | UTL(FD previous excel sheet) | 7-methyl-6,9-diazadispiro[5.2.59.26]hexadecane-6,9-diium | UTL | UTL | 2 | 10.1021/cm1006108 | 15.6 | 14
0 | 0 | 0 | 0 | 0.5 | 0 | 0 | 0 | 0 | 0 | 0 | 37.5 | 0 | 0.375 | 0 | 0.375 | 179 | 0 | 448 | 6 | 40 | UTL(FD previous excel sheet) | (6R,10S)‐6,10‐dimethyl‐5‐azoniaspiro[4.5] decanium | UTL | UTL | 2 | 10.1002/chem.200800416 | 15.6 | 14
0 | 0 | 0 | 0 | 0.5 | 0 | 0 | 0 | 0 | 0 | 0 | 37.5 | 0 | 0.875 | 0 | 0.875 | 179 | 0 | 448 | 6 | 40 | UTL(FD previous excel sheet) | (6R,10S)‐6,10‐dimethyl‐5‐azoniaspiro[4.5] decanium | UTL | UTL | 2 | 10.1002/chem.200800416 | 15.6 | 14
0 | 0 | 0 | 0 | 0.5 | 0 | 0 | 0 | 0 | 0 | 0 | 37.5 | 0 | 0.5 | 0 | 0.5 | 179 | 0 | 448 | 6 | 40 | UTL(FD previous excel sheet) | (6R,10S)‐6,10‐dimethyl‐5‐azoniaspiro[4.5] decanium | UTL | UTL | 2 | 10.1002/chem.200800416 | 15.6 | 14
0 | 0 | 0 | 0 | 0.5 | 0 | 0 | 0 | 0 | 0 | 0 | 37.5 | 0 | 0.75 | 0 | 0.75 | 179 | 0 | 448 | 6 | 40 | UTL(FD previous excel sheet) | (6R,10S)‐6,10‐dimethyl‐5‐azoniaspiro[4.5] decanium | UTL | UTL | 2 | 10.1002/chem.200800416 | 15.6 | 14
0 | 0 | 0 | 0 | 0.2 | 0 | 0 | 0 | 0 | 0 | 0 | 30 | 0 | 0.3 | 0 | 0.3 | 179 | 0 | 448 | 6 | 40 | UTL(FD previous excel sheet) | (6R,10S)‐6,10‐dimethyl‐5‐azoniaspiro[4.5] decanium | UTL | UTL | 2 | 10.1002/chem.200800416 | 15.6 | 14
0 | 0 | 0 | 0 | 1 | 0 | 0 | 0 | 0 | 0 | 0 | 37.5 | 0 | 0.375 | 0 | 0.375 | 179 | 0 | 448 | 6 | 40 | UTL(FD previous excel sheet) | (6R,10S)‐6,10‐dimethyl‐5‐azoniaspiro[4.5] decanium | UTL | UTL | 2 | 10.1002/chem.200800416 | 15.6 | 14
0 | 0 | 0 | 0 | 0.5 | 0 | 0 | 0 | 0 | 0 | 0 | 37.5 | 0 | 0.375 | 0 | 0.375 | 181 | 0 | 423 | 96 | 25 | UTL(FD previous excel sheet) | 6,10-dimethyl-5-azaspiro[4.5]decan-5-ium | UTL | UTL | 2 | 10.1021/cm200105f | 15.6 | 14
0 | 0 | 0 | 0 | 0.5 | 0 | 0 | 0 | 0 | 0 | 0 | 37.5 | 0 | 0.875 | 0 | 0.875 | 181 | 0 | 423 | 144 | 25 | UTL(FD previous excel sheet) | 6,10-dimethyl-5-azaspiro[4.5]decan-5-ium | UTL | UTL | 2 | 10.1021/cm200105f | 15.6 | 14
0 | 0 | 0 | 0 | 0.5 | 0 | 0 | 0 | 0 | 0 | 0 | 37.5 | 0 | 0.875 | 0 | 0.875 | 181 | 0 | 423 | 120 | 25 | UTL(FD previous excel sheet) | 6,10-dimethyl-5-azaspiro[4.5]decan-5-ium | UTL | UTL | 2 | 10.1021/cm200105f | 15.6 | 14
0 | 0.01522843 | 0 | 0 | 0.5076142 | 0 | 0 | 0 | 0 | 0 | 0 | 38.07107 | 0 | 0.5076142 | 0 | 0.5076142 | 181 | 0 | 423 | 192 | 25 | UTL(FD previous excel sheet) | 6,10-dimethyl-5-azaspiro[4.5]decan-5-ium | UTL | UTL | 2 | 10.1021/cm200105f | 15.6 | 14
0 | 0.04712042 | 0 | 0 | 0.5235602 | 0 | 0 | 0 | 0 | 0 | 0 | 39.26702 | 0 | 0.6544503 | 0 | 0.6544503 | 181 | 0 | 423 | 216 | 25 | UTL(FD previous excel sheet) | 6,10-dimethyl-5-azaspiro[4.5]decan-5-ium | UTL | UTL | 2 | 10.1021/cm200105f | 15.6 | 14
0 | 0.04712042 | 0 | 0 | 0.5235602 | 0 | 0 | 0 | 0 | 0 | 0 | 39.26702 | 0 | 0.6544503 | 0 | 0.6544503 | 181 | 0 | 423 | 192 | 25 | UTL(FD previous excel sheet) | 6,10-dimethyl-5-azaspiro[4.5]decan-5-ium | UTL | UTL | 2 | 10.1021/cm200105f | 15.6 | 14
0 | 0 | 0 | 0 | 0.5 | 0 | 0 | 0 | 0 | 0 | 0 | 37.5 | 0 | 0.5 | 0 | 0.5 | 189 | 0 | 423 | 144 | 25 | UTL(FD previous excel sheet) | 1,5-dimethyl-6-azaspiro[5.5]undecan-6-ium | UTL | UTL | 2 | 10.1021/cm200105f | 15.6 | 14
0 | 0 | 0 | 0 | 0.5 | 0 | 0 | 0 | 0 | 0 | 0 | 37.5 | 0 | 0.75 | 0 | 0.75 | 189 | 0 | 423 | 144 | 25 | UTL(FD previous excel sheet) | 1,5-dimethyl-6-azaspiro[5.5]undecan-6-ium | UTL | UTL | 2 | 10.1021/cm200105f | 15.6 | 14
0 | 0 | 0 | 0 | 0.5 | 0 | 0 | 0 | 0 | 0 | 0 | 37.5 | 0 | 0.75 | 0 | 0.75 | 189 | 0 | 423 | 144 | 25 | UTL(FD previous excel sheet) | 1,5-dimethyl-6-azaspiro[5.5]undecan-6-ium | UTL | UTL | 2 | 10.1021/cm200105f | 15.6 | 14
0 | 0 | 0 | 0 | 0.5 | 0 | 0 | 0 | 0 | 0 | 0 | 37.5 | 0 | 0.625 | 0 | 0.625 | 206 | 0 | 423 | 216 | 25 | UTL(FD previous excel sheet) | octahydro-2'H-spiro[piperidine-1,1'-quinolin]-1-ium | UTL | UTL | 2 | 10.1021/cm200105f | 15.6 | 14
0 | 0.01522843 | 0 | 0 | 0.5076142 | 0 | 0 | 0 | 0 | 0 | 0 | 38.07107 | 0 | 0.6345178 | 0 | 0.6345178 | 206 | 0 | 423 | 144 | 25 | UTL(FD previous excel sheet) | octahydro-2'H-spiro[piperidine-1,1'-quinolin]-1-ium | UTL | UTL | 2 | 10.1021/cm200105f | 15.6 | 14
0 | 0.04712042 | 0 | 0 | 0.5235602 | 0 | 0 | 0 | 0 | 0 | 0 | 39.26702 | 0 | 0.8376963 | 0 | 0.8376963 | 206 | 0 | 423 | 192 | 25 | UTL(FD previous excel sheet) | octahydro-2'H-spiro[piperidine-1,1'-quinolin]-1-ium | UTL | UTL | 2 | 10.1021/cm200105f | 15.6 | 14
0 | 0.08108108 | 0 | 0 | 0.5405405 | 0 | 0 | 0 | 0 | 0 | 0 | 40.54054 | 0 | 0.9459459 | 0 | 0.9459459 | 206 | 0 | 423 | 264 | 25 | UTL(FD previous excel sheet) | octahydro-2'H-spiro[piperidine-1,1'-quinolin]-1-ium | UTL | UTL | 2 | 10.1021/cm200105f | 15.6 | 14
0 | 0.1173184 | 0 | 0 | 0.5586592 | 0 | 0 | 0 | 0 | 0 | 0 | 41.89944 | 0 | 0.8379888 | 0 | 0.8379888 | 206 | 0 | 423 | 336 | 25 | UTL(FD previous excel sheet) | octahydro-2'H-spiro[piperidine-1,1'-quinolin]-1-ium | UTL | UTL | 2 | 10.1021/cm200105f | 15.6 | 14
0 | 0.1560694 | 0 | 0 | 0.5780347 | 0 | 0 | 0 | 0 | 0 | 0 | 43.3526 | 0 | 0.867052 | 0 | 0.867052 | 206 | 0 | 423 | 360 | 25 | UTL(FD previous excel sheet) | octahydro-2'H-spiro[piperidine-1,1'-quinolin]-1-ium | UTL | UTL | 2 | 10.1021/cm200105f | 15.6 | 14
0 | 0 | 0 | 0 | 0.5 | 0 | 0 | 0 | 0 | 0 | 0 | 37.5 | 0 | 0.75 | 0 | 0.75 | 185 | 0 | 423 | 240 | 25 | UTL(FD previous excel sheet) | 1-methyl-5-azaspiro[4.6]undecan-5-ium | UTL | UTL | 2 | 10.1021/cm200105f | 15.6 | 14
0 | 0.01522843 | 0 | 0 | 0.5076142 | 0 | 0 | 0 | 0 | 0 | 0 | 38.07107 | 0 | 0.5076142 | 0 | 0.5076142 | 185 | 0 | 423 | 240 | 25 | UTL(FD previous excel sheet) | 1-methyl-5-azaspiro[4.6]undecan-5-ium | UTL | UTL | 2 | 10.1021/cm200105f | 15.6 | 14
0 | 0.04712042 | 0 | 0 | 0.5235602 | 0 | 0 | 0 | 0 | 0 | 0 | 39.26702 | 0 | 0.5235602 | 0 | 0.5235602 | 185 | 0 | 423 | 288 | 25 | UTL(FD previous excel sheet) | 1-methyl-5-azaspiro[4.6]undecan-5-ium | UTL | UTL | 2 | 10.1021/cm200105f | 15.6 | 14
0 | 0.08108108 | 0 | 0 | 0.5405405 | 0 | 0 | 0 | 0 | 0 | 0 | 40.54054 | 0 | 0.5540541 | 0 | 0.5540541 | 185 | 0 | 423 | 288 | 25 | UTL(FD previous excel sheet) | 1-methyl-5-azaspiro[4.6]undecan-5-ium | UTL | UTL | 2 | 10.1021/cm200105f | 15.6 | 14
0 | 0.08108108 | 0 | 0 | 0.5405405 | 0 | 0 | 0 | 0 | 0 | 0 | 40.54054 | 0 | 0.5540541 | 0 | 0.5540541 | 185 | 0 | 423 | 264 | 25 | UTL(FD previous excel sheet) | 1-methyl-5-azaspiro[4.6]undecan-5-ium | UTL | UTL | 2 | 10.1021/cm200105f | 15.6 | 14
0 | 0.08108108 | 0 | 0 | 0.5405405 | 0 | 0 | 0 | 0 | 0 | 0 | 40.54054 | 0 | 0.5540541 | 0 | 0.5540541 | 185 | 0 | 423 | 240 | 25 | UTL(FD previous excel sheet) | 1-methyl-5-azaspiro[4.6]undecan-5-ium | UTL | UTL | 2 | 10.1021/cm200105f | 15.6 | 14
0 | 0.08108108 | 0 | 0 | 0.5405405 | 0 | 0 | 0 | 0 | 0 | 0 | 40.54054 | 0 | 0.5540541 | 0 | 0.5540541 | 185 | 0 | 423 | 240 | 25 | UTL(FD previous excel sheet) | 1-methyl-5-azaspiro[4.6]undecan-5-ium | UTL | UTL | 2 | 10.1021/cm200105f | 15.6 | 14
0 | 0.08108108 | 0 | 0 | 0.5405405 | 0 | 0 | 0 | 0 | 0 | 0 | 40.54054 | 0 | 0.5540541 | 0 | 0.5540541 | 185 | 0 | 423 | 240 | 25 | UTL(FD previous excel sheet) | 1-methyl-5-azaspiro[4.6]undecan-5-ium | UTL | UTL | 2 | 10.1021/cm200105f | 15.6 | 14
0 | 0.08108108 | 0 | 0 | 0.5405405 | 0 | 0 | 0 | 0 | 0 | 0 | 40.54054 | 0 | 0.5540541 | 0 | 0.5540541 | 185 | 0 | 423 | 240 | 25 | UTL(FD previous excel sheet) | 1-methyl-5-azaspiro[4.6]undecan-5-ium | UTL | UTL | 2 | 10.1021/cm200105f | 15.6 | 14
0 | 0.1173184 | 0 | 0 | 0.5586592 | 0 | 0 | 0 | 0 | 0 | 0 | 41.89944 | 0 | 0.6424581 | 0 | 0.6424581 | 185 | 0 | 423 | 240 | 25 | UTL(FD previous excel sheet) | 1-methyl-5-azaspiro[4.6]undecan-5-ium | UTL | UTL | 2 | 10.1021/cm200105f | 15.6 | 14
0 | 0.1560694 | 0 | 0 | 0.5780347 | 0 | 0 | 0 | 0 | 0 | 0 | 43.3526 | 0 | 0.650289 | 0 | 0.650289 | 185 | 0 | 423 | 336 | 25 | UTL(FD previous excel sheet) | 1-methyl-5-azaspiro[4.6]undecan-5-ium | UTL | UTL | 2 | 10.1021/cm200105f | 15.6 | 14
0 | 0.1976048 | 0 | 0 | 0.5988024 | 0 | 0 | 0 | 0 | 0 | 0 | 44.91018 | 0 | 0.748503 | 0 | 0.748503 | 185 | 0 | 423 | 360 | 25 | UTL(FD previous excel sheet) | 1-methyl-5-azaspiro[4.6]undecan-5-ium | UTL | UTL | 2 | 10.1021/cm200105f | 15.6 | 14
0 | 0.1976048 | 0 | 0 | 0.5988024 | 0 | 0 | 0 | 0 | 0 | 0 | 44.91018 | 0 | 0.748503 | 0 | 0.748503 | 185 | 0 | 423 | 360 | 25 | UTL(FD previous excel sheet) | 1-methyl-5-azaspiro[4.6]undecan-5-ium | UTL | UTL | 2 | 10.1021/cm200105f | 15.6 | 14
0 | 0.1848739 | 0 | 0 | 0.5042017 | 0 | 0 | 0 | 0 | 0 | 0 | 42.01681 | 0 | 0.7002801 | 0 | 0.7002801 | 185 | 0 | 423 | 432 | 25 | UTL(FD previous excel sheet) | 1-methyl-5-azaspiro[4.6]undecan-5-ium | UTL | UTL | 2 | 10.1021/cm200105f | 15.6 | 14
0 | 0.1848739 | 0 | 0 | 0.5042017 | 0 | 0 | 0 | 0 | 0 | 0 | 42.01681 | 0 | 0.7002801 | 0 | 0.7002801 | 185 | 0 | 423 | 360 | 25 | UTL(FD previous excel sheet) | 1-methyl-5-azaspiro[4.6]undecan-5-ium | UTL | UTL | 2 | 10.1021/cm200105f | 15.6 | 14
0 | 0 | 0 | 0 | 0.5 | 0 | 0 | 0 | 0 | 0 | 0 | 37.5 | 0 | 0.5 | 0 | 0.5 | 186 | 0 | 423 | 144 | 25 | UTL(FD previous excel sheet) | 1-ethyl-6-azaspiro[5.5]undecan-6-ium | UTL | UTL | 2 | 10.1021/cm200105f | 15.6 | 14
0 | 0 | 0 | 0 | 2.333333 | 0 | 0 | 0 | 0 | 0 | 0 | 83.33333 | 0 | 1.666667 | 0 | 1.666667 | 186 | 0 | 423 | 48 | 25 | UTL(FD previous excel sheet) | 1-ethyl-6-azaspiro[5.5]undecan-6-ium | UTL | UTL | 2 | 10.1021/cm200105f | 15.6 | 14
0 | 0 | 0 | 0 | 1.857143 | 0 | 0 | 0 | 0 | 0 | 0 | 71.42857 | 0 | 1.428571 | 0 | 1.428571 | 186 | 0 | 423 | 48 | 25 | UTL(FD previous excel sheet) | 1-ethyl-6-azaspiro[5.5]undecan-6-ium | UTL | UTL | 2 | 10.1021/cm200105f | 15.6 | 14
0 | 0 | 0 | 0 | 1.5 | 0 | 0 | 0 | 0 | 0 | 0 | 62.5 | 0 | 1.25 | 0 | 1.25 | 186 | 0 | 423 | 72 | 25 | UTL(FD previous excel sheet) | 1-ethyl-6-azaspiro[5.5]undecan-6-ium | UTL | UTL | 2 | 10.1021/cm200105f | 15.6 | 14
0 | 0 | 0 | 0 | 1.181818 | 0 | 0 | 0 | 0 | 0 | 0 | 54.54545 | 0 | 0.9090909 | 0 | 0.9090909 | 186 | 0 | 423 | 72 | 25 | UTL(FD previous excel sheet) | 1-ethyl-6-azaspiro[5.5]undecan-6-ium | UTL | UTL | 2 | 10.1021/cm200105f | 15.6 | 14
0 | 0 | 0 | 0 | 0.25 | 0 | 0 | 0 | 0 | 0 | 0 | 31.25 | 0 | 0.5208333 | 0 | 0.5208333 | 186 | 0 | 423 | 192 | 25 | UTL(FD previous excel sheet) | 1-ethyl-6-azaspiro[5.5]undecan-6-ium | UTL | UTL | 2 | 10.1021/cm200105f | 15.6 | 14
0 | 0 | 0 | 0 | 0.2 | 0 | 0 | 0 | 0 | 0 | 0 | 30 | 0 | 0.5 | 0 | 0.5 | 186 | 0 | 423 | 408 | 25 | UTL(FD previous excel sheet) | 1-ethyl-6-azaspiro[5.5]undecan-6-ium | UTL | UTL | 2 | 10.1021/cm200105f | 15.6 | 14
0 | 0.01522843 | 0 | 0 | 0.5076142 | 0 | 0 | 0 | 0 | 0 | 0 | 38.07107 | 0 | 0.6345178 | 0 | 0.6345178 | 186 | 0 | 423 | 168 | 25 | UTL(FD previous excel sheet) | 1-ethyl-6-azaspiro[5.5]undecan-6-ium | UTL | UTL | 2 | 10.1021/cm200105f | 15.6 | 14
0 | 0.05421687 | 0 | 0 | 0.6024096 | 0 | 0 | 0 | 0 | 0 | 0 | 45.18072 | 0 | 0.8283133 | 0 | 0.8283133 | 186 | 0 | 423 | 192 | 25 | UTL(FD previous excel sheet) | 1-ethyl-6-azaspiro[5.5]undecan-6-ium | UTL | UTL | 2 | 10.1021/cm200105f | 15.6 | 14
0 | 0.08108108 | 0 | 0 | 0.5405405 | 0 | 0 | 0 | 0 | 0 | 0 | 40.54054 | 0 | 0.6081081 | 0 | 0.6081081 | 186 | 0 | 423 | 312 | 25 | UTL(FD previous excel sheet) | 1-ethyl-6-azaspiro[5.5]undecan-6-ium | UTL | UTL | 2 | 10.1021/cm200105f | 15.6 | 14
0 | 0.08108108 | 0 | 0 | 0.5405405 | 0 | 0 | 0 | 0 | 0 | 0 | 40.54054 | 0 | 0.6081081 | 0 | 0.6081081 | 186 | 0 | 423 | 264 | 25 | UTL(FD previous excel sheet) | 1-ethyl-6-azaspiro[5.5]undecan-6-ium | UTL | UTL | 2 | 10.1021/cm200105f | 15.6 | 14
0 | 0.08108108 | 0 | 0 | 0.5405405 | 0 | 0 | 0 | 0 | 0 | 0 | 40.54054 | 0 | 0.6081081 | 0 | 0.6081081 | 186 | 0 | 423 | 216 | 25 | UTL(FD previous excel sheet) | 1-ethyl-6-azaspiro[5.5]undecan-6-ium | UTL | UTL | 2 | 10.1021/cm200105f | 15.6 | 14
0 | 0.08108108 | 0 | 0 | 0.5405405 | 0 | 0 | 0 | 0 | 0 | 0 | 40.54054 | 0 | 0.9459459 | 0 | 0.9459459 | 186 | 0 | 423 | 216 | 25 | UTL(FD previous excel sheet) | 1-ethyl-6-azaspiro[5.5]undecan-6-ium | UTL | UTL | 2 | 10.1021/cm200105f | 15.6 | 14
0 | 0.08108108 | 0 | 0 | 0.5405405 | 0 | 0 | 0 | 0 | 0 | 0 | 40.54054 | 0 | 0.9459459 | 0 | 0.9459459 | 186 | 0 | 423 | 216 | 25 | UTL(FD previous excel sheet) | 1-ethyl-6-azaspiro[5.5]undecan-6-ium | UTL | UTL | 2 | 10.1021/cm200105f | 15.6 | 14
0 | 0.1428571 | 0 | 0 | 1.714286 | 0 | 0 | 0 | 0 | 0 | 0 | 71.42857 | 0 | 1.428571 | 0 | 1.428571 | 186 | 0 | 423 | 72 | 25 | UTL(FD previous excel sheet) | 1-ethyl-6-azaspiro[5.5]undecan-6-ium | UTL | UTL | 2 | 10.1021/cm200105f | 15.6 | 14
0 | 0.1111111 | 0 | 0 | 1.111111 | 0 | 0 | 0 | 0 | 0 | 0 | 55.55556 | 0 | 0.9259259 | 0 | 0.9259259 | 186 | 0 | 423 | 96 | 25 | UTL(FD previous excel sheet) | 1-ethyl-6-azaspiro[5.5]undecan-6-ium | UTL | UTL | 2 | 10.1021/cm200105f | 15.6 | 14
0 | 0.122449 | 0 | 0 | 1.326531 | 0 | 0 | 0 | 0 | 0 | 0 | 61.22449 | 0 | 1.22449 | 0 | 1.22449 | 186 | 0 | 423 | 120 | 25 | UTL(FD previous excel sheet) | 1-ethyl-6-azaspiro[5.5]undecan-6-ium | UTL | UTL | 2 | 10.1021/cm200105f | 15.6 | 14
0 | 0.09090909 | 0 | 0 | 0.7272727 | 0 | 0 | 0 | 0 | 0 | 0 | 45.45455 | 0 | 0.7575758 | 0 | 0.7575758 | 186 | 0 | 423 | 240 | 25 | UTL(FD previous excel sheet) | 1-ethyl-6-azaspiro[5.5]undecan-6-ium | UTL | UTL | 2 | 10.1021/cm200105f | 15.6 | 14
0 | 0.07142857 | 0 | 0 | 0.3571429 | 0 | 0 | 0 | 0 | 0 | 0 | 35.71429 | 0 | 0.5952381 | 0 | 0.5952381 | 186 | 0 | 423 | 240 | 25 | UTL(FD previous excel sheet) | 1-ethyl-6-azaspiro[5.5]undecan-6-ium | UTL | UTL | 2 | 10.1021/cm200105f | 15.6 | 14
0 | 0.06666667 | 0 | 0 | 0.2666667 | 0 | 0 | 0 | 0 | 0 | 0 | 33.33333 | 0 | 0.5555556 | 0 | 0.5555556 | 186 | 0 | 423 | 336 | 25 | UTL(FD previous excel sheet) | 1-ethyl-6-azaspiro[5.5]undecan-6-ium | UTL | UTL | 2 | 10.1021/cm200105f | 15.6 | 14
0 | 0.1173184 | 0 | 0 | 0.5586592 | 0 | 0 | 0 | 0 | 0 | 0 | 41.89944 | 0 | 0.8379888 | 0 | 0.8379888 | 186 | 0 | 423 | 216 | 25 | UTL(FD previous excel sheet) | 1-ethyl-6-azaspiro[5.5]undecan-6-ium | UTL | UTL | 2 | 10.1021/cm200105f | 15.6 | 14
0 | 0.1029412 | 0 | 0 | 0.3676471 | 0 | 0 | 0 | 0 | 0 | 0 | 36.76471 | 0 | 0.6127451 | 0 | 0.6127451 | 186 | 0 | 423 | 240 | 25 | UTL(FD previous excel sheet) | 1-ethyl-6-azaspiro[5.5]undecan-6-ium | UTL | UTL | 2 | 10.1021/cm200105f | 15.6 | 14
0 | 0.1363636 | 0 | 0 | 0.5681818 | 0 | 0 | 0 | 0 | 0 | 0 | 42.61364 | 0 | 0.8522727 | 0 | 0.8522727 | 186 | 0 | 423 | 216 | 25 | UTL(FD previous excel sheet) | 1-ethyl-6-azaspiro[5.5]undecan-6-ium | UTL | UTL | 2 | 10.1021/cm200105f | 15.6 | 14
0 | 0.1560694 | 0 | 0 | 0.5780347 | 0 | 0 | 0 | 0 | 0 | 0 | 43.3526 | 0 | 0.867052 | 0 | 0.867052 | 186 | 0 | 423 | 216 | 25 | UTL(FD previous excel sheet) | 1-ethyl-6-azaspiro[5.5]undecan-6-ium | UTL | UTL | 2 | 10.1021/cm200105f | 15.6 | 14
0 | 0.1978022 | 0 | 0 | 1 | 0 | 0 | 0 | 0 | 0 | 0 | 54.94505 | 0 | 1.098901 | 0 | 1.098901 | 186 | 0 | 423 | 120 | 25 | UTL(FD previous excel sheet) | 1-ethyl-6-azaspiro[5.5]undecan-6-ium | UTL | UTL | 2 | 10.1021/cm200105f | 15.6 | 14
0 | 0.1764706 | 0 | 0 | 0.7843137 | 0 | 0 | 0 | 0 | 0 | 0 | 49.01961 | 0 | 0.8169935 | 0 | 0.8169935 | 186 | 0 | 423 | 264 | 25 | UTL(FD previous excel sheet) | 1-ethyl-6-azaspiro[5.5]undecan-6-ium | UTL | UTL | 2 | 10.1021/cm200105f | 15.6 | 14
0 | 0.1483516 | 0 | 0 | 0.5 | 0 | 0 | 0 | 0 | 0 | 0 | 41.20879 | 0 | 0.6868132 | 0 | 0.6868132 | 186 | 0 | 423 | 192 | 25 | UTL(FD previous excel sheet) | 1-ethyl-6-azaspiro[5.5]undecan-6-ium | UTL | UTL | 2 | 10.1021/cm200105f | 15.6 | 14
0 | 0.1764706 | 0 | 0 | 0.5882353 | 0 | 0 | 0 | 0 | 0 | 0 | 44.11765 | 0 | 0.8823529 | 0 | 0.8823529 | 186 | 0 | 423 | 192 | 25 | UTL(FD previous excel sheet) | 1-ethyl-6-azaspiro[5.5]undecan-6-ium | UTL | UTL | 2 | 10.1021/cm200105f | 15.6 | 14
0 | 0.1976048 | 0 | 0 | 0.5988024 | 0 | 0 | 0 | 0 | 0 | 0 | 44.91018 | 0 | 0.8982036 | 0 | 0.8982036 | 186 | 0 | 423 | 336 | 25 | UTL(FD previous excel sheet) | 1-ethyl-6-azaspiro[5.5]undecan-6-ium | UTL | UTL | 2 | 10.1021/cm200105f | 15.6 | 14
0 | 0.1976048 | 0 | 0 | 0.5988024 | 0 | 0 | 0 | 0 | 0 | 0 | 44.91018 | 0 | 0.8982036 | 0 | 0.8982036 | 186 | 0 | 423 | 240 | 25 | UTL(FD previous excel sheet) | 1-ethyl-6-azaspiro[5.5]undecan-6-ium | UTL | UTL | 2 | 10.1021/cm200105f | 15.6 | 14
0 | 0.1976048 | 0 | 0 | 0.5988024 | 0 | 0 | 0 | 0 | 0 | 0 | 44.91018 | 0 | 0.8982036 | 0 | 0.8982036 | 186 | 0 | 423 | 240 | 25 | UTL(FD previous excel sheet) | 1-ethyl-6-azaspiro[5.5]undecan-6-ium | UTL | UTL | 2 | 10.1021/cm200105f | 15.6 | 14
0 | 0.1976048 | 0 | 0 | 0.5988024 | 0 | 0 | 0 | 0 | 0 | 0 | 44.91018 | 0 | 0.8982036 | 0 | 0.8982036 | 186 | 0 | 423 | 192 | 25 | UTL(FD previous excel sheet) | 1-ethyl-6-azaspiro[5.5]undecan-6-ium | UTL | UTL | 2 | 10.1021/cm200105f | 15.6 | 14
0 | 0.242236 | 0 | 0 | 0.621118 | 0 | 0 | 0 | 0 | 0 | 0 | 46.58385 | 0 | 0.931677 | 0 | 0.931677 | 186 | 0 | 423 | 336 | 25 | UTL(FD previous excel sheet) | 1-ethyl-6-azaspiro[5.5]undecan-6-ium | UTL | UTL | 2 | 10.1021/cm200105f | 15.6 | 14
0 | 0.2765957 | 0 | 0 | 0.8510638 | 0 | 0 | 0 | 0 | 0 | 0 | 53.19149 | 0 | 1.152482 | 0 | 1.152482 | 186 | 0 | 423 | 192 | 25 | UTL(FD previous excel sheet) | 1-ethyl-6-azaspiro[5.5]undecan-6-ium | UTL | UTL | 2 | 10.1021/cm200105f | 15.6 | 14
0 | 0 | 0 | 0 | 0.5 | 0 | 0 | 0 | 0 | 0 | 0 | 37.5 | 0 | 0.625 | 0 | 0.625 | 200 | 0 | 423 | 144 | 25 | UTL(FD previous excel sheet) | 2,4-dimethyl-6-azaspiro[5.5]undecan-6-ium | UTL | UTL | 2 | 10.1021/cm200105f | 15.6 | 14
0 | 0.04712042 | 0 | 0 | 0.5235602 | 0 | 0 | 0 | 0 | 0 | 0 | 39.26702 | 0 | 0.6544503 | 0 | 0.6544503 | 200 | 0 | 423 | 96 | 25 | UTL(FD previous excel sheet) | 2,4-dimethyl-6-azaspiro[5.5]undecan-6-ium | UTL | UTL | 2 | 10.1021/cm200105f | 15.6 | 14
0 | 0.08108108 | 0 | 0 | 0.5405405 | 0 | 0 | 0 | 0 | 0 | 0 | 40.54054 | 0 | 0.6756757 | 0 | 0.6756757 | 200 | 0 | 423 | 168 | 25 | UTL(FD previous excel sheet) | 2,4-dimethyl-6-azaspiro[5.5]undecan-6-ium | UTL | UTL | 2 | 10.1021/cm200105f | 15.6 | 14
0 | 0.1173184 | 0 | 0 | 0.5586592 | 0 | 0 | 0 | 0 | 0 | 0 | 41.89944 | 0 | 0.7681564 | 0 | 0.7681564 | 200 | 0 | 423 | 216 | 25 | UTL(FD previous excel sheet) | 2,4-dimethyl-6-azaspiro[5.5]undecan-6-ium | UTL | UTL | 2 | 10.1021/cm200105f | 15.6 | 14
0 | 0.1560694 | 0 | 0 | 0.5780347 | 0 | 0 | 0 | 0 | 0 | 0 | 43.3526 | 0 | 0.7947977 | 0 | 0.7947977 | 200 | 0 | 423 | 288 | 25 | UTL(FD previous excel sheet) | 2,4-dimethyl-6-azaspiro[5.5]undecan-6-ium | UTL | UTL | 2 | 10.1021/cm200105f | 15.6 | 14
0 | 0.1560694 | 0 | 0 | 0.5780347 | 0 | 0 | 0 | 0 | 0 | 0 | 43.3526 | 0 | 0.7947977 | 0 | 0.7947977 | 200 | 0 | 423 | 216 | 25 | UTL(FD previous excel sheet) | 2,4-dimethyl-6-azaspiro[5.5]undecan-6-ium | UTL | UTL | 2 | 10.1021/cm200105f | 15.6 | 14
0 | 0.1560694 | 0 | 0 | 0.5780347 | 0 | 0 | 0 | 0 | 0 | 0 | 43.3526 | 0 | 0.9393064 | 0 | 0.9393064 | 200 | 0 | 423 | 192 | 25 | UTL(FD previous excel sheet) | 2,4-dimethyl-6-azaspiro[5.5]undecan-6-ium | UTL | UTL | 2 | 10.1021/cm200105f | 15.6 | 14
0 | 0.1976048 | 0 | 0 | 0.5988024 | 0 | 0 | 0 | 0 | 0 | 0 | 44.91018 | 0 | 0.8982036 | 0 | 0.8982036 | 200 | 0 | 423 | 216 | 25 | UTL(FD previous excel sheet) | 2,4-dimethyl-6-azaspiro[5.5]undecan-6-ium | UTL | UTL | 2 | 10.1021/cm200105f | 15.6 | 14
0 | 0.242236 | 0 | 0 | 0.621118 | 0 | 0 | 0 | 0 | 0 | 0 | 46.58385 | 0 | 0.931677 | 0 | 0.931677 | 200 | 0 | 423 | 240 | 25 | UTL(FD previous excel sheet) | 2,4-dimethyl-6-azaspiro[5.5]undecan-6-ium | UTL | UTL | 2 | 10.1021/cm200105f | 15.6 | 14
0 | 0.2903226 | 0 | 0 | 0.6451613 | 0 | 0 | 0 | 0 | 0 | 0 | 48.3871 | 0 | 0.9677419 | 0 | 0.9677419 | 200 | 0 | 423 | 264 | 25 | UTL(FD previous excel sheet) | 2,4-dimethyl-6-azaspiro[5.5]undecan-6-ium | UTL | UTL | 2 | 10.1021/cm200105f | 15.6 | 14
0 | 0 | 0 | 0 | 0.5 | 0 | 0 | 0 | 0 | 0 | 0 | 45 | 0 | 0.375 | 0 | 0.375 | 179 | 0 | 448 | 144 | 60 | UTL(FD previous excel sheet) | (6R,10S)‐6,10‐dimethyl‐5‐azoniaspiro[4,5]decane | UTL | UTL | 2 | 10.1002/chem.201603434 | 15.6 | 14
0 | 0 | 0 | 0 | 0.205 | 0 | 0 | 0 | 0 | 0 | 0 | 36.144 | 0 | 0.301 | 0 | 0.301 | 179 | 0 | 448 | 144 | 60 | UTL(FD previous excel sheet) | (6R,10S)‐6,10‐dimethyl‐5‐azoniaspiro[4,5]decane | UTL | UTL | 2 | 10.1002/chem.201603434 | 15.6 | 14
0.023 | 0 | 0 | 0 | 0.511509 | 0 | 0 | 0 | 0 | 0 | 0 | 38.36317 | 0 | 0.895 | 0 | 0.8951407 | 192 | 0 | 448 | 480 | 25 | UTL(FD previous excel sheet) | 1-ethyl-6-azaspiro[5.5]undecan-6-ium | UTL | UTL | 2 | 10.1016/j.cattod.2012.10.002 | 15.6 | 14
0 | 0 | 0 | 0 | 0.5135135 | 0 | 0 | 0 | 0 | 0 | 0 | 37.83784 | 0 | 0.7297297 | 0 | 0.73 | 181 | 0 | 448 | 144 | 40 | UTL(FD previous excel sheet) | (6R,10S)-6,10-Dimethyl-5-anizosporo[4.5]decane hydroxide | UTL | UTL | 2 | 10.1016/j.cattod.2013.10.051 | 15.6 | 14
0 | 0 | 0 | 0 | 0.5 | 0 | 0 | 0 | 0 | 0 | 0 | 37.5 | 0 | 0.625 | 0 | 0.625 | 191 | 0 | 448 | 168 | 40 | UTL(FD previous excel sheet) | 1-ethyl-6-azaspiro[5.5]undecan-6-ium | UTL | UTL | 2 | 10.1021/ja410844f | 15.6 | 14
0 | 0 | 0 | 0 | 0.67 | 0 | 0 | 0 | 0 | 0 | 0 | 16.7 | 0.835 | 0.835 | 0 | 0.835 | 178 | 0 | 448 | 168 | 0 | IM-20(FD previous Excel sheet) | 1-butyl-3-methyl-1H-imidazol-3-ium | IM-20 | UWY | 3 | 10.1021/ja103648k | 16.3 | 12
0.025 | 0 | 0 | 0 | 0 | 0 | 0.075 | 0.075 | 0 | 0 | 0 | 7 | 0 | 0.17 | 0 | 0.47 | 174 | 0 | 433 | 165 | 0 | YFI | N,N-dimethyl-N-propylpropan-1-aminium | YNU-5 | YFI | 3 | 10.1021/jacs.7b03308 | 16.4 | 12
0 | 0 | 0 | 0 | 0 | 0 | 0 | 0 | 0 | 0 | 0 | 2.5 | 0.5 | 0.25 | 0 | 0.5 | 304 | 0 | 408 | 336 | 0 | ITN-3 | 1,1-dipropyl-4-(1-propylpyrrolidin-1-ium-1-yl)piperidin-1-ium | ZSM-5 | MFI | 3 | 10.1021/ja2015394 | 18.4 | 10
0 | 0 | 0 | 0 | 0 | 0 | 0 | 0 | 0 | 0 | 0 | 2.5 | 0.5 | 0.25 | 0 | 0.5 | 304 | 0 | 423 | 336 | 0 | ITN-3 | 1,1-dipropyl-4-(1-propylpyrrolidin-1-ium-1-yl)piperidin-1-ium | ZSM-5 | MFI | 3 | 10.1021/ja2015394 | 18.4 | 10
0 | 0 | 0 | 0 | 0 | 0 | 0 | 0 | 0 | 0 | 0 | 2.5 | 0.5 | 0.25 | 0 | 0.5 | 304 | 0 | 448 | 336 | 0 | ITN-3 | 1,1-dipropyl-4-(1-propylpyrrolidin-1-ium-1-yl)piperidin-1-ium | ZSM-5 | MFI | 3 | 10.1021/ja2015394 | 18.4 | 10
0.04 | 0 | 0 | 0 | 0 | 0 | 0 | 0 | 0 | 0 | 0 | 2.5 | 0.5 | 0.25 | 0 | 0.5 | 304 | 0 | 408 | 336 | 0 | ITN-3 | 1,1-dipropyl-4-(1-propylpyrrolidin-1-ium-1-yl)piperidin-1-ium | ZSM-5 | MFI | 3 | 10.1021/ja2015394 | 18.4 | 10
0.04 | 0 | 0 | 0 | 0 | 0 | 0 | 0 | 0 | 0 | 0 | 2.5 | 0.5 | 0.25 | 0 | 0.5 | 304 | 0 | 423 | 336 | 0 | ITN-3 | 1,1-dipropyl-4-(1-propylpyrrolidin-1-ium-1-yl)piperidin-1-ium | ZSM-5 | MFI | 3 | 10.1021/ja2015394 | 18.4 | 10
0.04 | 0 | 0 | 0 | 0 | 0 | 0 | 0 | 0 | 0 | 0 | 2.5 | 0.5 | 0.25 | 0 | 0.5 | 304 | 0 | 448 | 336 | 0 | ITN-3 | 1,1-dipropyl-4-(1-propylpyrrolidin-1-ium-1-yl)piperidin-1-ium | ZSM-5 | MFI | 3 | 10.1021/ja2015394 | 18.4 | 10
0.08 | 0 | 0 | 0 | 0 | 0 | 0 | 0 | 0 | 0 | 0 | 2.5 | 0.5 | 0.25 | 0 | 0.5 | 304 | 0 | 408 | 336 | 0 | ITN-3 | 1,1-dipropyl-4-(1-propylpyrrolidin-1-ium-1-yl)piperidin-1-ium | ITQ-39 | ITN | 3 | 10.1021/ja2015394 | 16.1 | 12
0.08 | 0 | 0 | 0 | 0 | 0 | 0 | 0 | 0 | 0 | 0 | 2.5 | 0.5 | 0.25 | 0 | 0.5 | 304 | 0 | 448 | 336 | 0 | ITN-3 | 1,1-dipropyl-4-(1-propylpyrrolidin-1-ium-1-yl)piperidin-1-ium | ZSM-5 | MFI | 3 | 10.1021/ja2015394 | 18.4 | 10
0.1538462 | 0 | 0 | 0 | 0 | 0 | 0 | 0 | 0 | 0 | 0 | 2.5 | 0.5 | 0.25 | 0 | 0.5 | 304 | 0 | 408 | 336 | 0 | ITN-3 | 1,1-dipropyl-4-(1-propylpyrrolidin-1-ium-1-yl)piperidin-1-ium | ITQ-39 | ITN | 3 | 10.1021/ja2015394 | 16.1 | 12
0.1538462 | 0 | 0 | 0 | 0 | 0 | 0 | 0 | 0 | 0 | 0 | 2.5 | 0.5 | 0.25 | 0 | 0.5 | 304 | 0 | 423 | 336 | 0 | ITN-3 | 1,1-dipropyl-4-(1-propylpyrrolidin-1-ium-1-yl)piperidin-1-ium | ITQ-39 | ITN | 3 | 10.1021/ja2015394 | 16.1 | 12
0.1538462 | 0 | 0 | 0 | 0 | 0 | 0 | 0 | 0 | 0 | 0 | 2.5 | 0.5 | 0.25 | 0 | 0.5 | 304 | 0 | 448 | 336 | 0 | ITN-3 | 1,1-dipropyl-4-(1-propylpyrrolidin-1-ium-1-yl)piperidin-1-ium | ZSM-5 | MFI | 3 | 10.1021/ja2015394 | 18.4 | 10
0.2857143 | 0 | 0 | 0 | 0 | 0 | 0 | 0 | 0 | 0 | 0 | 2.5 | 0.5 | 0.25 | 0 | 0.5 | 304 | 0 | 408 | 336 | 0 | ITN-3 | 1,1-dipropyl-4-(1-propylpyrrolidin-1-ium-1-yl)piperidin-1-ium | ITQ-39 | ITN | 3 | 10.1021/ja2015394 | 16.1 | 12
0.2857143 | 0 | 0 | 0 | 0 | 0 | 0 | 0 | 0 | 0 | 0 | 2.5 | 0.5 | 0.25 | 0 | 0.5 | 304 | 0 | 423 | 336 | 0 | ITN-3 | 1,1-dipropyl-4-(1-propylpyrrolidin-1-ium-1-yl)piperidin-1-ium | ITQ-39 | ITN | 3 | 10.1021/ja2015394 | 16.1 | 12
0.2857143 | 0 | 0 | 0 | 0 | 0 | 0 | 0 | 0 | 0 | 0 | 2.5 | 0.5 | 0.25 | 0 | 0.5 | 304 | 0 | 448 | 336 | 0 | ITN-3 | 1,1-dipropyl-4-(1-propylpyrrolidin-1-ium-1-yl)piperidin-1-ium | ZSM-5 | MFI | 3 | 10.1021/ja2015394 | 18.4 | 10
0.06666667 | 0 | 0 | 0 | 0 | 0 | 0 | 0 | 0 | 0 | 0 | 2.5 | 0.5 | 0.25 | 0 | 0.5 | 245 | 0 | 408 | 336 | 0 | ITN-1 | 1-methyl-4-(1-methylpyrrolidin-1-ium-1-yl)-1-propylpiperidin-1-ium | ITQ-39 | ITN | 3 | 10.1021/ja2015394 | 16.1 | 12
0.04 | 0 | 0 | 0 | 0 | 0 | 0 | 0 | 0 | 0 | 0 | 2.5 | 0.5 | 0.25 | 0 | 0.5 | 245 | 0 | 408 | 336 | 0 | ITN-1 | 1-methyl-4-(1-methylpyrrolidin-1-ium-1-yl)-1-propylpiperidin-1-ium | ITQ-39 | ITN | 3 | 10.1021/ja2015394 | 16.1 | 12
0 | 0 | 0 | 0 | 0 | 0 | 0 | 0 | 0 | 0 | 0 | 2.5 | 0.5 | 0.25 | 0 | 0.5 | 245 | 0 | 408 | 336 | 0 | ITN-1 | 1-methyl-4-(1-methylpyrrolidin-1-ium-1-yl)-1-propylpiperidin-1-ium | ITQ-39 | ITN | 3 | 10.1021/ja2015394 | 16.1 | 12
0.06666667 | 0 | 0 | 0 | 0 | 0 | 0 | 0 | 0 | 0 | 0 | 2.5 | 0.5 | 0.25 | 0 | 0.5 | 245 | 0 | 408 | 504 | 0 | ITN-1 | 1-methyl-4-(1-methylpyrrolidin-1-ium-1-yl)-1-propylpiperidin-1-ium | ITQ-39 | ITN | 3 | 10.1021/ja2015394 | 16.1 | 12
0.04 | 0 | 0 | 0 | 0 | 0 | 0 | 0 | 0 | 0 | 0 | 2.5 | 0.5 | 0.25 | 0 | 0.5 | 245 | 0 | 408 | 504 | 0 | ITN-1 | 1-methyl-4-(1-methylpyrrolidin-1-ium-1-yl)-1-propylpiperidin-1-ium | ITQ-39 | ITN | 3 | 10.1021/ja2015394 | 16.1 | 12
0 | 0 | 0 | 0 | 0 | 0 | 0 | 0 | 0 | 0 | 0 | 2.5 | 0.5 | 0.25 | 0 | 0.5 | 268 | 0 | 408 | 168 | 0 | ITN-2 | 1-ethyl-4-(1-ethylpyrrolidin-1-ium-1-yl)-1-propylpiperidin-1-ium | ITQ-39 | ITN | 3 | 10.1021/ja2015394 | 16.1 | 12
0.06666667 | 0 | 0 | 0 | 0 | 0 | 0 | 0 | 0 | 0 | 0 | 2.5 | 0.5 | 0.25 | 0 | 0.5 | 268 | 0 | 408 | 336 | 0 | ITN-2 | 1-ethyl-4-(1-ethylpyrrolidin-1-ium-1-yl)-1-propylpiperidin-1-ium | ITQ-39 | ITN | 3 | 10.1021/ja2015394 | 16.1 | 12
0.04 | 0 | 0 | 0 | 0 | 0 | 0 | 0 | 0 | 0 | 0 | 2.5 | 0.5 | 0.25 | 0 | 0.5 | 268 | 0 | 408 | 336 | 0 | ITN-2 | 1-ethyl-4-(1-ethylpyrrolidin-1-ium-1-yl)-1-propylpiperidin-1-ium | ITQ-39 | ITN | 3 | 10.1021/ja2015394 | 16.1 | 12
0 | 0 | 0 | 0 | 0 | 0 | 0 | 0 | 0 | 0 | 0 | 2.5 | 0.5 | 0.25 | 0 | 0.5 | 268 | 0 | 408 | 336 | 0 | ITN-2 | 1-ethyl-4-(1-ethylpyrrolidin-1-ium-1-yl)-1-propylpiperidin-1-ium | ITQ-39 | ITN | 3 | 10.1021/ja2015394 | 16.1 | 12
0.06666667 | 0 | 0 | 0 | 0 | 0 | 0 | 0 | 0 | 0 | 0 | 2.5 | 0.5 | 0.25 | 0 | 0.5 | 268 | 0 | 408 | 504 | 0 | ITN-2 | 1-ethyl-4-(1-ethylpyrrolidin-1-ium-1-yl)-1-propylpiperidin-1-ium | ITQ-39 | ITN | 3 | 10.1021/ja2015394 | 16.1 | 12
0.04 | 0 | 0 | 0 | 0 | 0 | 0 | 0 | 0 | 0 | 0 | 2.5 | 0.5 | 0.25 | 0 | 0.5 | 268 | 0 | 408 | 504 | 0 | ITN-2 | 1-ethyl-4-(1-ethylpyrrolidin-1-ium-1-yl)-1-propylpiperidin-1-ium | ITQ-39 | ITN | 3 | 10.1021/ja2015394 | 16.1 | 12
0 | 0 | 0 | 0 | 0 | 0 | 0 | 0 | 0 | 0 | 0 | 2.5 | 0.5 | 0.25 | 0 | 0.5 | 268 | 0 | 408 | 504 | 0 | ITN-2 | 1-ethyl-4-(1-ethylpyrrolidin-1-ium-1-yl)-1-propylpiperidin-1-ium | ITQ-39 | ITN | 3 | 10.1021/ja2015394 | 16.1 | 12
0 | 0.02 | 0 | 0 | 0 | 0 | 0 | 0.05 | 0 | 0 | 0 | 20 | 0 | 0.2 | 0 | 0.28 | 239 | 0 | 433 | 432 | 43 | SFV | 1-butyl-1-cyclohexylpyrrolidin-1-ium | SSZ-57 | SFV | 3 | US6544495B1 | 17.6 | 12
0 | 0 | 0 | 0 | 0 | 0 | 0 | 0 | 0 | 0 | 0 | 3.5 | 0.5 | 0.5 | 0 | 0.5 | 164 | 0 | 443 | 432 | 43 | Beta(FD previous Excel sheet) | 1,1,2,6-tetramethylpiperidin-1-ium | BETA | BEA | 3 | 10.1021/ja0709122 | 15.3 | 12
0 | 0 | 0 | 0 | 0 | 0 | 0 | 0 | 0 | 0 | 0 | 3.5 | 0.5 | 0.5 | 0 | 0.5 | 163 | 0 | 423 | 432 | 43 | Beta(FD previous Excel sheet) | 1,1,3,3-tetramethylpiperidin-1-ium | BETA | BEA | 3 | 10.1021/ja0709122 | 15.3 | 12
0 | 0 | 0 | 0 | 0 | 0 | 0 | 0 | 0 | 0 | 0 | 3.5 | 0.5 | 0.5 | 0 | 0.5 | 183 | 0 | 423 | 432 | 43 | Beta(FD previous Excel sheet) | 1,1-diethyl-4-methylpiperidin-1-ium | BETA | BEA | 3 | 10.1021/ja0709122 | 15.3 | 12
0 | 0 | 0 | 0 | 0 | 0 | 0 | 0 | 0 | 0 | 0 | 3.5 | 0.5 | 0.5 | 0 | 0.5 | 186 | 0 | 423 | 432 | 43 | Beta(FD previous Excel sheet) | 1-isopropyl-1,3,3-trimethylpiperidin-1-ium | BETA | BEA | 3 | 10.1021/ja0709122 | 15.3 | 12
0 | 0 | 0 | 0 | 0 | 0 | 0 | 0 | 0 | 0 | 0 | 3.5 | 0.5 | 0.5 | 0 | 0.5 | 162 | 0 | 423 | 432 | 43 | Beta(FD previous Excel sheet) | 5-azaspiro[4.5]decan-5-ium | BETA | BEA | 3 | 10.1021/ja0709122 | 15.3 | 12
0 | 0 | 0 | 0 | 0 | 0 | 0 | 0 | 0 | 0 | 0 | 7 | 0.5 | 0.5 | 0 | 0.5 | 162 | 0 | 423 | 432 | 43 | Beta(FD previous Excel sheet) | 5-azaspiro[4.5]decan-5-ium | BETA | BEA | 3 | 10.1021/ja0709122 | 15.3 | 12
0 | 0 | 0 | 0 | 0 | 0 | 0 | 0 | 0 | 0 | 0 | 3.5 | 0.5 | 0.5 | 0 | 0.5 | 171 | 0 | 423 | 432 | 43 | Beta(FD previous Excel sheet) | 6-azaspiro[5.5]undecan-6-ium | BETA | BEA | 3 | 10.1021/ja0709122 | 15.3 | 12
0 | 0 | 0 | 0 | 0 | 0 | 0 | 0 | 0 | 0 | 0 | 7 | 0.5 | 0.5 | 0 | 0.5 | 171 | 0 | 423 | 432 | 43 | Beta(FD previous Excel sheet) | 6-azaspiro[5.5]undecan-6-ium | BETA | BEA | 3 | 10.1021/ja0709122 | 15.3 | 12
0 | 0 | 0 | 0 | 0 | 0 | 0 | 0 | 0 | 0 | 0 | 14 | 0.5 | 0.5 | 0 | 0.5 | 171 | 0 | 423 | 432 | 43 | Beta(FD previous Excel sheet) | 6-azaspiro[5.5]undecan-6-ium | BETA | BEA | 3 | 10.1021/ja0709122 | 15.3 | 12
0 | 0 | 0 | 0 | 0 | 0 | 0 | 0 | 0 | 0 | 0 | 3.5 | 0.5 | 0.5 | 0 | 0.5 | 178 | 0 | 423 | 432 | 43 | Beta(FD previous Excel sheet) | 7-methyl-5-azaspiro[4.5]decan-5-ium | BETA | BEA | 3 | 10.1021/ja0709122 | 15.3 | 12
0 | 0 | 0 | 0 | 0 | 0 | 0 | 0 | 0 | 0 | 0 | 7 | 0.5 | 0.5 | 0 | 0.5 | 178 | 0 | 423 | 432 | 43 | Beta(FD previous Excel sheet) | 7-methyl-5-azaspiro[4.5]decan-5-ium | BETA | BEA | 3 | 10.1021/ja0709122 | 15.3 | 12
0 | 0 | 0 | 0 | 0 | 0 | 0 | 0 | 0 | 0 | 0 | 3.5 | 0.5 | 0.5 | 0 | 0.5 | 177 | 0 | 423 | 432 | 43 | Beta(FD previous Excel sheet) | 8-methyl-5-azaspiro[4.5]decan-5-ium | BETA | BEA | 3 | 10.1021/ja0709122 | 15.3 | 12
0 | 0 | 0 | 0 | 0 | 0 | 0 | 0 | 0 | 0 | 0 | 7 | 0.5 | 0.5 | 0 | 0.5 | 177 | 0 | 423 | 432 | 43 | Beta(FD previous Excel sheet) | 8-methyl-5-azaspiro[4.5]decan-5-ium | BETA | BEA | 3 | 10.1021/ja0709122 | 15.3 | 12
0 | 0 | 0 | 0 | 0 | 0 | 0 | 0 | 0 | 0 | 0 | 3.5 | 0.5 | 0.5 | 0 | 0.5 | 183 | 0 | 423 | 432 | 43 | Beta(FD previous Excel sheet) | 7,7-dimethyl-5-azaspiro[4.5]decan-5-ium | BETA | BEA | 3 | 10.1021/ja0709122 | 15.3 | 12
0 | 0 | 0 | 0 | 0 | 0 | 0 | 0 | 0 | 0 | 0 | 7 | 0.5 | 0.5 | 0 | 0.5 | 183 | 0 | 423 | 432 | 43 | Beta(FD previous Excel sheet) | 7,7-dimethyl-5-azaspiro[4.5]decan-5-ium | BETA | BEA | 3 | 10.1021/ja0709122 | 15.3 | 12
0 | 0 | 0 | 0 | 0 | 0 | 0 | 0 | 0 | 0 | 0 | 3.5 | 0.5 | 0.5 | 0 | 0.5 | 183 | 0 | 423 | 432 | 43 | Beta(FD previous Excel sheet) | 7,7-dimethyl-5-azaspiro[4.5]decan-5-ium | BETA | BEA | 3 | 10.1021/ja0709122 | 15.3 | 12
0 | 0 | 0 | 0 | 0 | 0 | 0 | 0 | 0 | 0 | 0 | 7 | 0.5 | 0.5 | 0 | 0.5 | 183 | 0 | 443 | 432 | 43 | Beta(FD previous Excel sheet) | 7,7-dimethyl-5-azaspiro[4.5]decan-5-ium | BETA | BEA | 3 | 10.1021/ja0709122 | 15.3 | 12
0 | 0 | 0 | 0 | 0 | 0 | 0 | 0 | 0 | 0 | 0 | 14 | 0.5 | 0.5 | 0 | 0.5 | 183 | 0 | 443 | 432 | 43 | Beta(FD previous Excel sheet) | 7,7-dimethyl-5-azaspiro[4.5]decan-5-ium | BETA | BEA | 3 | 10.1021/ja0709122 | 15.3 | 12
0 | 0 | 0 | 0 | 0 | 0 | 0 | 0 | 0 | 0 | 0 | 3.5 | 0.5 | 0.5 | 0 | 0.5 | 209 | 0 | 423 | 432 | 43 | Beta(FD previous Excel sheet) | 8,11-dimethyl-6-azaspiro[5.6]dodecan-6-ium | BETA | BEA | 3 | 10.1021/ja0709122 | 15.3 | 12
0 | 0 | 0 | 0 | 0 | 0 | 0 | 0 | 0 | 0 | 0 | 7 | 0.5 | 0.5 | 0 | 0.5 | 209 | 0 | 423 | 432 | 43 | Beta(FD previous Excel sheet) | 8,11-dimethyl-6-azaspiro[5.6]dodecan-6-ium | BETA | BEA | 3 | 10.1021/ja0709122 | 15.3 | 12
0 | 0.25 | 0 | 0 | 0 | 0 | 0 | 0 | 0 | 0 | 0 | 23 | 0 | 0.25 | 0 | 0.25 | 310 | 0 | 423 | 144 | 40 | Beta(FD previous Excel sheet) | 1,3-dicyclooctyl-1H-imidazol-3-ium | BETA | BEA | 3 | doi:10.1016/j.micromeso.2009.11.018 | 15.3 | 12
0 | 0.04 | 0 | 0 | 0 | 0 | 0 | 0.05 | 0 | 0 | 0 | 30 | 0 | 0.2 | 0 | 0.3 | 310 | 0 | 423 | 144 | 40 | Beta(FD previous Excel sheet) | 1,3-dicyclooctyl-1H-imidazol-3-ium | BETA | BEA | 3 | doi:10.1016/j.micromeso.2009.11.018 | 15.3 | 12
0 | 0.02 | 0 | 0 | 0 | 0 | 0 | 0.05 | 0 | 0 | 0 | 30 | 0 | 0.2 | 0 | 0.3 | 310 | 0 | 423 | 144 | 40 | Beta(FD previous Excel sheet) | 1,3-bis(cyclohexylmethyl)-1H-imidazol-3-ium | BETA | BEA | 3 | doi:10.1016/j.micromeso.2009.11.018 | 15.3 | 12
0.058 | 0 | 0 | 0 | 0 | 0 | 0 | 0.125 | 0 | 0 | 0 | 30 | 0 | 0.2 | 0 | 0.45 | 234 | 0 | 423 | 144 | 40 | Beta(FD previous Excel sheet) | 1,3-dicyclopentyl-1H-imidazol-3-ium | BETA | BEA | 3 | doi:10.1016/j.micromeso.2009.11.018 | 15.3 | 12
0.04 | 0 | 0 | 0 | 0 | 0 | 0 | 0.05 | 0 | 0 | 0 | 30 | 0 | 0.2 | 0 | 0.3 | 234 | 0 | 423 | 144 | 40 | Beta(FD previous Excel sheet) | 1,3-dicyclopentyl-1H-imidazol-3-ium | BETA | BEA | 3 | doi:10.1016/j.micromeso.2009.11.018 | 15.3 | 12
0.04 | 0 | 0 | 0 | 0 | 0 | 0 | 0.05 | 0 | 0 | 0 | 30 | 0 | 0.2 | 0 | 0.3 | 260 | 0 | 423 | 144 | 40 | Beta(FD previous Excel sheet) | 1,3-dicyclohexyl-1H-imidazol-3-ium | BETA | BEA | 3 | doi:10.1016/j.micromeso.2009.11.018 | 15.3 | 12
0.04 | 0 | 0 | 0 | 0 | 0 | 0 | 0.05 | 0 | 0 | 0 | 30 | 0 | 0.2 | 0 | 0.3 | 284 | 0 | 423 | 144 | 40 | Beta(FD previous Excel sheet) | 1,3-dicycloheptyl-1H-imidazol-3-ium | BETA | BEA | 3 | doi:10.1016/j.micromeso.2009.11.018 | 15.3 | 12
0.04 | 0 | 0 | 0 | 0 | 0 | 0 | 0.05 | 0 | 0 | 0 | 30 | 0 | 0.2 | 0 | 0.3 | 292 | 0 | 423 | 144 | 40 | Beta(FD previous Excel sheet) | 1,3-bis(cyclohexylmethyl)-1H-imidazol-3-ium | BETA | BEA | 3 | doi:10.1016/j.micromeso.2009.11.018 | 15.3 | 12
0.04 | 0 | 0 | 0 | 0 | 0 | 0 | 0.05 | 0 | 0 | 0 | 30 | 0 | 0.2 | 0 | 0.3 | 310 | 0 | 423 | 144 | 40 | Beta(FD previous Excel sheet) | 1,3-bis(cyclohexylmethyl)-1H-imidazol-3-ium | BETA | BEA | 3 | doi:10.1016/j.micromeso.2009.11.018 | 15.3 | 12
0.02 | 0 | 0 | 0 | 0 | 0 | 0 | 0.05 | 0 | 0 | 0 | 30 | 0 | 0.2 | 0 | 0.3 | 260 | 0 | 423 | 144 | 40 | Beta(FD previous Excel sheet) | 1,3-dicyclohexyl-1H-imidazol-3-ium | BETA | BEA | 3 | doi:10.1016/j.micromeso.2009.11.018 | 15.3 | 12
0.02 | 0 | 0 | 0 | 0 | 0 | 0 | 0.05 | 0 | 0 | 0 | 30 | 0 | 0.2 | 0 | 0.3 | 284 | 0 | 423 | 144 | 40 | Beta(FD previous Excel sheet) | 1,3-dicycloheptyl-1H-imidazol-3-ium | BETA | BEA | 3 | doi:10.1016/j.micromeso.2009.11.018 | 15.3 | 12
0.02 | 0 | 0 | 0 | 0 | 0 | 0 | 0.05 | 0 | 0 | 0 | 30 | 0 | 0.2 | 0 | 0.3 | 278 | 0 | 423 | 144 | 40 | Beta(FD previous Excel sheet) | 1,3-di(bicyclo[2.2.1]heptan-2-yl)-1H-imidazol-3-ium | BETA | BEA | 3 | doi:10.1016/j.micromeso.2009.11.018 | 15.3 | 12
0.02 | 0 | 0 | 0 | 0 | 0 | 0 | 0.05 | 0 | 0 | 0 | 30 | 0 | 0.2 | 0 | 0.3 | 292 | 0 | 423 | 144 | 40 | Beta(FD previous Excel sheet) | 1,3-bis(cyclohexylmethyl)-1H-imidazol-3-ium | BETA | BEA | 3 | doi:10.1016/j.micromeso.2009.11.018 | 15.3 | 12
0.02 | 0 | 0 | 0 | 0 | 0 | 0 | 0.05 | 0 | 0 | 0 | 30 | 0 | 0.2 | 0 | 0.3 | 310 | 0 | 423 | 144 | 40 | Beta(FD previous Excel sheet) | 1,3-bis(cyclohexylmethyl)-1H-imidazol-3-ium | BETA | BEA | 3 | doi:10.1016/j.micromeso.2009.11.018 | 15.3 | 12
0 | 0 | 0 | 0 | 0.11 | 0 | 0 | 0 | 0 | 0 | 0 | 3.5 | 0 | 0.5 | 0 | 0.5 | 260 | 0 | 443 | 146 | 0 | Beta(FD previous Excel sheet) | 1,3-dicyclohexyl-1H-imidazol-3-ium | BETA | BEA | 3 | doi:10.1016/j.micromeso.2009.11.018 | 15.3 | 12
0.06666667 | 0 | 0 | 0 | 0 | 0 | 0 | 0.1 | 0 | 0 | 0 | 6.5 | 0 | 0.15 | 0 | 0.5 | 235 | 0 | 423 | 144 | 20 | Beta(FD previous Excel sheet) | 1,1,6,6-tetramethyl-1,6-diazacyclododecane-1,6-diium | BETA | BEA | 3 | /10.1016/j.micromeso.2018.08.012 | 15.3 | 12
0.1 | 0 | 0 | 0 | 0 | 0 | 0 | 0.15 | 0 | 0 | 0 | 6.5 | 0 | 0.15 | 0 | 0.6 | 235 | 0 | 423 | 144 | 20 | Beta(FD previous Excel sheet) | 1,1,6,6-tetramethyl-1,6-diazacyclododecane-1,6-diium | BETA | BEA | 3 | /10.1016/j.micromeso.2018.08.012 | 15.3 | 12
0.2 | 0 | 0 | 0 | 0 | 0 | 0 | 0 | 0 | 0 | 0 | 6.5 | 0 | 0.15 | 0 | 0.3 | 235 | 0 | 423 | 144 | 20 | Beta(FD previous Excel sheet) | 1,1,6,6-tetramethyl-1,6-diazacyclododecane-1,6-diium | BETA | BEA | 3 | /10.1016/j.micromeso.2018.08.012 | 15.3 | 12
0.2 | 0 | 0 | 0 | 0 | 0 | 0 | 0.04 | 0 | 0 | 0 | 6.5 | 0 | 0.15 | 0 | 0.38 | 235 | 0 | 423 | 144 | 20 | Beta(FD previous Excel sheet) | 1,1,6,6-tetramethyl-1,6-diazacyclododecane-1,6-diium | BETA | BEA | 3 | /10.1016/j.micromeso.2018.08.012 | 15.3 | 12
0 | 0 | 0 | 0 | 0 | 0 | 0 | 0 | 0 | 0 | 0 | 4 | 0.5 | 0.5 | 0 | 0.5 | 189 | 0 | 423 | 168 | 0 | Beta(FD previous Excel sheet) | 2,2-dimethyl-2,3,3a,4,7,7a-hexahydro-1H-4,7-ethanoisoindol-2-ium | BETA | BEA | 3 | 10.1021/cm049912g | 15.3 | 12
0 | 0 | 0 | 0 | 0 | 0 | 0 | 0 | 0 | 0 | 0 | 4 | 0.5 | 0.5 | 0 | 0.5 | 189 | 0 | 423 | 408 | 0 | Beta(FD previous Excel sheet) | 2,2-dimethyl-2,3,3a,4,7,7a-hexahydro-1H-4,7-ethanoisoindol-2-ium | BETA | BEA | 3 | 10.1021/cm049912g | 15.3 | 12
0 | 0 | 0 | 0 | 0 | 0 | 0 | 0 | 0 | 0 | 0 | 5.6 | 0.42 | 0.54 | 0 | 0.54 | 112 | 0 | 413 | 360 | 0 | Beta(FD previous Excel sheet) | tetramethylammonium | BETA | BEA | 3 | 10.1016/j.micromeso.2016.11.023 | 15.3 | 12
0 | 0.3 | 0 | 0 | 0.5 | 0 | 0 | 0 | 0 | 0 | 0 | 7 | 0 | 0.375 | 0 | 0.75 | 258 | 0 | 448 | 336 | 40 | Beta(FD previous Excel sheet) | N1,N1,N1,N6,N6,N6-hexamethylhexane-1,6-diaminium | BETA | BEA | 3 | 10.1021/cm502953s | 15.3 | 12
0 | 0 | 0 | 0 | 0 | 0 | 0 | 0 | 0 | 0 | 0 | 5 | 0.5 | 0.5 | 0 | 1 | 272 | 0 | 448 | 336 | 0 | Beta(FD previous Excel sheet) | (3aR,4aS,7aR,8aS)-2,2,6,6-tetraethyl-3a,4a,7a,8a-tetramethyl-1,2,3,3a,4,4a,5,6,7,7a,8,8a-dodecahydro-4,8-ethenopyrrolo[3,4-f]isoindole-2,6-diium | BETA | BEA | 3 | 10.1038/nature07957 | 15.3 | 12
0.02 | 0 | 0 | 0 | 0 | 0 | 0 | 0 | 0 | 0 | 0 | 5 | 0.5 | 0.5 | 0 | 1 | 272 | 0 | 448 | 336 | 0 | Beta(FD previous Excel sheet) | (3aR,4aS,7aR,8aS)-2,2,6,6-tetraethyl-3a,4a,7a,8a-tetramethyl-1,2,3,3a,4,4a,5,6,7,7a,8,8a-dodecahydro-4,8-ethenopyrrolo[3,4-f]isoindole-2,6-diium | BETA | BEA | 3 | 10.1038/nature07957 | 15.3 | 12
0 | 0.02 | 0 | 0 | 0 | 0 | 0 | 0 | 0 | 0 | 0 | 5 | 0.5 | 0.5 | 0 | 1 | 272 | 0 | 448 | 336 | 0 | Beta(FD previous Excel sheet) | (3aR,4aS,7aR,8aS)-2,2,6,6-tetraethyl-3a,4a,7a,8a-tetramethyl-1,2,3,3a,4,4a,5,6,7,7a,8,8a-dodecahydro-4,8-ethenopyrrolo[3,4-f]isoindole-2,6-diium | BETA | BEA | 3 | 10.1038/nature07957 | 15.3 | 12
0 | 0.021 | 0 | 0 | 0.067 | 0 | 0 | 0 | 0 | 0 | 0 | 5.335 | 0.534 | 0.5 | 0 | 1 | 253 | 0 | 448 | 336 | 0 | Beta(FD previous Excel sheet) | (3aR,3bS,4S,4aS,7aR,8R,8aR,8bS)-2,2,6,6-tetraethyltetradecahydro-4,8-ethanopyrrolo[3',4':3,4]cyclobuta[1,2-f]isoindole-2,6-diium | BETA | BEA | 3 | 10.1038/nature07957 | 15.3 | 12
0.021 | 0 | 0 | 0 | 0.067 | 0 | 0 | 0 | 0 | 0 | 0 | 16.005 | 0.534 | 0.5 | 0 | 1 | 253 | 0 | 448 | 336 | 0 | Beta(FD previous Excel sheet) | (3aR,3bS,4S,4aS,7aR,8R,8aR,8bS)-2,2,6,6-tetraethyltetradecahydro-4,8-ethanopyrrolo[3',4':3,4]cyclobuta[1,2-f]isoindole-2,6-diium | BETA | BEA | 3 | 10.1038/nature07957 | 15.3 | 12
0 | 0.021 | 0 | 0 | 0.067 | 0 | 0 | 0 | 0 | 0 | 0 | 16.005 | 0.534 | 0.5 | 0 | 1 | 253 | 0 | 448 | 336 | 0 | Beta(FD previous Excel sheet) | (3aR,3bS,4S,4aS,7aR,8R,8aR,8bS)-2,2,6,6-tetraethyltetradecahydro-4,8-ethanopyrrolo[3',4':3,4]cyclobuta[1,2-f]isoindole-2,6-diium | BETA | BEA | 3 | 10.1038/nature07957 | 15.3 | 12
0.02 | 0 | 0 | 0 | 0 | 0 | 0 | 0 | 0 | 0 | 0 | 5 | 0.5 | 0.5 | 0 | 1 | 253 | 0 | 448 | 336 | 0 | Beta(FD previous Excel sheet) | (3aR,3bS,4S,4aS,7aR,8R,8aR,8bS)-2,2,6,6-tetraethyltetradecahydro-4,8-ethanopyrrolo[3',4':3,4]cyclobuta[1,2-f]isoindole-2,6-diium | BETA | BEA | 3 | 10.1038/nature07957 | 15.3 | 12
0 | 0.02 | 0 | 0 | 0 | 0 | 0 | 0 | 0 | 0 | 0 | 5 | 0.5 | 0.5 | 0 | 1 | 253 | 0 | 448 | 336 | 0 | Beta(FD previous Excel sheet) | (3aR,3bS,4S,4aS,7aR,8R,8aR,8bS)-2,2,6,6-tetraethyltetradecahydro-4,8-ethanopyrrolo[3',4':3,4]cyclobuta[1,2-f]isoindole-2,6-diium | BETA | BEA | 3 | 10.1038/nature07957 | 15.3 | 12
0 | 0 | 0 | 0 | 0 | 0 | 0 | 0 | 0 | 0 | 0 | 15 | 0.5 | 0.5 | 0 | 1 | 253 | 0 | 448 | 336 | 0 | Beta(FD previous Excel sheet) | (3aR,3bS,4S,4aS,7aR,8R,8aR,8bS)-2,2,6,6-tetraethyltetradecahydro-4,8-ethanopyrrolo[3',4':3,4]cyclobuta[1,2-f]isoindole-2,6-diium | BETA | BEA | 3 | 10.1038/nature07957 | 15.3 | 12
0.02 | 0 | 0 | 0 | 0 | 0 | 0 | 0 | 0 | 0 | 0 | 15 | 0.5 | 0.5 | 0 | 1 | 253 | 0 | 448 | 336 | 0 | Beta(FD previous Excel sheet) | (3aR,3bS,4S,4aS,7aR,8R,8aR,8bS)-2,2,6,6-tetraethyltetradecahydro-4,8-ethanopyrrolo[3',4':3,4]cyclobuta[1,2-f]isoindole-2,6-diium | BETA | BEA | 3 | 10.1038/nature07957 | 15.3 | 12
0 | 0.02 | 0 | 0 | 0 | 0 | 0 | 0 | 0 | 0 | 0 | 15 | 0.5 | 0.5 | 0 | 1 | 253 | 0 | 448 | 336 | 0 | Beta(FD previous Excel sheet) | (3aR,3bS,4S,4aS,7aR,8R,8aR,8bS)-2,2,6,6-tetraethyltetradecahydro-4,8-ethanopyrrolo[3',4':3,4]cyclobuta[1,2-f]isoindole-2,6-diium | BETA | BEA | 3 | 10.1038/nature07957 | 15.3 | 12
0 | 0 | 0 | 0 | 0.25 | 0 | 0 | 0 | 0 | 0 | 0 | 0.75 | 0.025 | 0.025 | 0 | 0.025 | 222 | 0 | 433 | 672 | 0 | CIT-13(FD previous Excel sheet) | 1,2-dimethyl-3-(3-methylbenzyl)-1H-imidazol-3-ium | CIT-13 | CTH | 2 | 10.1021/acs.chemmater.6b02468 | 16.2 | 14
0 | 0 | 0 | 0 | 0.25 | 0 | 0 | 0 | 0 | 0 | 0 | 0.75 | 0.025 | 0.025 | 0 | 0.025 | 222 | 0 | 433 | 840 | 0 | CIT-13(FD previous Excel sheet) | 1,2-dimethyl-3-(3-methylbenzyl)-1H-imidazol-3-ium | CIT-13 | CTH | 2 | 10.1021/acs.chemmater.6b02468 | 16.2 | 14
0 | 0 | 0 | 0 | 0.5 | 0 | 0 | 0 | 0 | 0 | 0 | 1.665 | 0.08333333 | 0.08333333 | 0 | 0.08333333 | 222 | 0 | 433 | 336 | 0 | CIT-13(FD previous Excel sheet) | 1,2-dimethyl-3-(3-methylbenzyl)-1H-imidazol-3-ium | CIT-13 | CTH | 2 | 10.1021/acs.chemmater.6b02468 | 16.2 | 14
0 | 0 | 0 | 0 | 0.3333333 | 0 | 0 | 0 | 0 | 0 | 0 | 0.8333333 | 0.04166667 | 0.04166667 | 0 | 0.04166667 | 222 | 0 | 433 | 336 | 0 | CIT-13(FD previous Excel sheet) | 1,2-dimethyl-3-(3-methylbenzyl)-1H-imidazol-3-ium | CIT-13 | CTH | 2 | 10.1021/acs.chemmater.6b02468 | 16.2 | 14
0 | 0 | 0 | 0 | 0.25 | 0 | 0 | 0 | 0 | 0 | 0 | 0.5 | 0.025 | 0.025 | 0 | 0.025 | 222 | 0 | 433 | 168 | 0 | CIT-13(FD previous Excel sheet) | 1,2-dimethyl-3-(3-methylbenzyl)-1H-imidazol-3-ium | CIT-13 | CTH | 2 | 10.1021/acs.chemmater.6b02468 | 16.2 | 14
0 | 0 | 0 | 0 | 0.25 | 0 | 0 | 0 | 0 | 0 | 0 | 0.5 | 0.025 | 0.025 | 0 | 0.025 | 222 | 0 | 433 | 504 | 0 | CIT-13(FD previous Excel sheet) | 1,2-dimethyl-3-(3-methylbenzyl)-1H-imidazol-3-ium | CIT-13 | CTH | 2 | 10.1021/acs.chemmater.6b02468 | 16.2 | 14
0 | 0 | 0 | 0 | 0.125 | 0 | 0 | 0 | 0 | 0 | 0 | 0.1388889 | 0.006944444 | 0.006944444 | 0 | 0.006944444 | 222 | 0 | 433 | 504 | 0 | CIT-13(FD previous Excel sheet) | 1,2-dimethyl-3-(3-methylbenzyl)-1H-imidazol-3-ium | CIT-13 | CTH | 2 | 10.1021/acs.chemmater.6b02468 | 16.2 | 14
0 | 0 | 0 | 0 | 0.0625 | 0 | 0 | 0 | 0 | 0 | 0 | 0.03676471 | 0.001838235 | 0.001838235 | 0 | 0.001838235 | 222 | 0 | 433 | 840 | 0 | CIT-13(FD previous Excel sheet) | 1,2-dimethyl-3-(3-methylbenzyl)-1H-imidazol-3-ium | CIT-13 | CTH | 2 | 10.1021/acs.chemmater.6b02468 | 16.2 | 14
0 | 0 | 0 | 0 | 0.25 | 0 | 0 | 0 | 0 | 0 | 0 | 0.375 | 0.025 | 0.025 | 0 | 0.025 | 222 | 0 | 433 | 336 | 0 | CIT-13(FD previous Excel sheet) | 1,2-dimethyl-3-(3-methylbenzyl)-1H-imidazol-3-ium | CIT-13 | CTH | 2 | 10.1021/acs.chemmater.6b02468 | 16.2 | 14
0 | 0 | 0 | 0 | 0.25 | 0 | 0 | 0 | 0 | 0 | 0 | 0.375 | 0.025 | 0.025 | 0 | 0.025 | 222 | 0 | 433 | 336 | 0 | CIT-13(FD previous Excel sheet) | 1,2-dimethyl-3-(3-methylbenzyl)-1H-imidazol-3-ium | CIT-13 | CTH | 2 | 10.1021/acs.chemmater.6b02468 | 16.2 | 14
0 | 0 | 0 | 0 | 0.25 | 0 | 0 | 0 | 0 | 0 | 0 | 0.25 | 0.025 | 0.025 | 0 | 0.025 | 222 | 0 | 433 | 504 | 0 | CIT-13(FD previous Excel sheet) | 1,2-dimethyl-3-(3-methylbenzyl)-1H-imidazol-3-ium | CIT-13 | CTH | 2 | 10.1021/acs.chemmater.6b02468 | 16.2 | 14
0 | 0 | 0 | 0 | 0.25 | 0 | 0 | 0 | 0 | 0 | 0 | 0.5 | 0.025 | 0.025 | 0 | 0.025 | 222 | 0 | 433 | 672 | 0 | CIT-13(FD previous Excel sheet) | 1,2-dimethyl-3-(3-methylbenzyl)-1H-imidazol-3-ium | CIT-13 | CTH | 2 | 10.1021/acs.chemmater.6b02468 | 16.2 | 14
0 | 0 | 0 | 0 | 0.25 | 0 | 0 | 0 | 0 | 0 | 0 | 0.5 | 0.025 | 0.025 | 0 | 0.025 | 222 | 0 | 433 | 672 | 0 | CIT-13(FD previous Excel sheet) | 1,2-dimethyl-3-(3-methylbenzyl)-1H-imidazol-3-ium | CIT-13 | CTH | 2 | 10.1021/acs.chemmater.6b02468 | 16.2 | 14
0 | 0 | 0 | 0 | 0.25 | 0 | 0 | 0 | 0 | 0 | 0 | 0.5 | 0.025 | 0.025 | 0 | 0.025 | 222 | 0 | 448 | 168 | 0 | CIT-13(FD previous Excel sheet) | 1,2-dimethyl-3-(3-methylbenzyl)-1H-imidazol-3-ium | CIT-13 | CTH | 2 | 10.1021/acs.chemmater.6b02468 | 16.2 | 14
0 | 0 | 0 | 0 | 0.25 | 0 | 0 | 0 | 0 | 0 | 0 | 0.5 | 0.03125 | 0.03125 | 0 | 0.03125 | 222 | 0 | 433 | 336 | 0 | CIT-13(FD previous Excel sheet) | 1,2-dimethyl-3-(3-methylbenzyl)-1H-imidazol-3-ium | CIT-13 | CTH | 2 | 10.1021/acs.chemmater.6b02468 | 16.2 | 14
0 | 0 | 0 | 0 | 0.25 | 0 | 0 | 0 | 0 | 0 | 0 | 0.5 | 0.03125 | 0.03125 | 0 | 0.03125 | 222 | 0 | 433 | 336 | 0 | CIT-13(FD previous Excel sheet) | 1,2-dimethyl-3-(3-methylbenzyl)-1H-imidazol-3-ium | CIT-13 | CTH | 2 | 10.1021/acs.chemmater.6b02468 | 16.2 | 14
0 | 0 | 0 | 0 | 0.25 | 0 | 0 | 0 | 0 | 0 | 0 | 0.5 | 0.0375 | 0.0375 | 0 | 0.0375 | 222 | 0 | 433 | 336 | 0 | CIT-13(FD previous Excel sheet) | 1,2-dimethyl-3-(3-methylbenzyl)-1H-imidazol-3-ium | CIT-13 | CTH | 2 | 10.1021/acs.chemmater.6b02468 | 16.2 | 14
0 | 0 | 0 | 0 | 0.25 | 0 | 0 | 0 | 0 | 0 | 0 | 0.5 | 0.0375 | 0.0375 | 0 | 0.0375 | 222 | 0 | 433 | 336 | 0 | CIT-13(FD previous Excel sheet) | 1,2-dimethyl-3-(3-methylbenzyl)-1H-imidazol-3-ium | CIT-13 | CTH | 2 | 10.1021/acs.chemmater.6b02468 | 16.2 | 14
0 | 0 | 0 | 0 | 0.5 | 0 | 0 | 0 | 0 | 0 | 0 | 1 | 0.08333333 | 0.08333333 | 0 | 0.08333333 | 241 | 0 | 433 | 504 | 0 | CIT-13(FD previous Excel sheet) | 3-(3,5-dimethylbenzyl)-1,2-dimethyl-1H-imidazol-3-ium | CIT-13 | CTH | 2 | 10.1021/acs.chemmater.6b02468 | 16.2 | 14
0 | 0 | 0 | 0 | 0.25 | 0 | 0 | 0 | 0 | 0 | 0 | 0.5 | 0.04166667 | 0.04166667 | 0 | 0.04166667 | 241 | 0 | 433 | 504 | 0 | CIT-13(FD previous Excel sheet) | 3-(3,5-dimethylbenzyl)-1,2-dimethyl-1H-imidazol-3-ium | CIT-13 | CTH | 2 | 10.1021/acs.chemmater.6b02468 | 16.2 | 14
0 | 0 | 0 | 0 | 0.125 | 0 | 0 | 0 | 0 | 0 | 0 | 0.25 | 0.02083333 | 0.02083333 | 0 | 0.02083333 | 241 | 0 | 433 | 504 | 0 | CIT-13(FD previous Excel sheet) | 3-(3,5-dimethylbenzyl)-1,2-dimethyl-1H-imidazol-3-ium | CIT-13 | CTH | 2 | 10.1021/acs.chemmater.6b02468 | 16.2 | 14
0 | 0 | 0 | 0 | 0.0625 | 0 | 0 | 0 | 0 | 0 | 0 | 0.125 | 0.01041667 | 0.01041667 | 0 | 0.01041667 | 241 | 0 | 433 | 1344 | 0 | CIT-13(FD previous Excel sheet) | 3-(3,5-dimethylbenzyl)-1,2-dimethyl-1H-imidazol-3-ium | CIT-13 | CTH | 2 | 10.1021/acs.chemmater.6b02468 | 16.2 | 14
0 | 0 | 0 | 0 | 0.5 | 0 | 0 | 0 | 0 | 0 | 0 | 1 | 0.08333333 | 0.08333333 | 0 | 0.08333333 | 231 | 0 | 433 | 168 | 0 | CIT-13(FD previous Excel sheet) | 3-(3,5-dimethylbenzyl)-1-methyl-1H-imidazol-3-ium | CIT-13 | CTH | 2 | 10.1021/acs.chemmater.6b02468 | 16.2 | 14
0 | 0 | 0 | 0 | 0.25 | 0 | 0 | 0 | 0 | 0 | 0 | 0.5 | 0.04166667 | 0.04166667 | 0 | 0.04166667 | 231 | 0 | 433 | 168 | 0 | CIT-13(FD previous Excel sheet) | 3-(3,5-dimethylbenzyl)-1-methyl-1H-imidazol-3-ium | CIT-13 | CTH | 2 | 10.1021/acs.chemmater.6b02468 | 16.2 | 14
0 | 0 | 0 | 0 | 0.125 | 0 | 0 | 0 | 0 | 0 | 0 | 0.25 | 0.02083333 | 0.02083333 | 0 | 0.02083333 | 231 | 0 | 433 | 336 | 0 | CIT-13(FD previous Excel sheet) | 3-(3,5-dimethylbenzyl)-1-methyl-1H-imidazol-3-ium | CIT-13 | CTH | 2 | 10.1021/acs.chemmater.6b02468 | 16.2 | 14
0 | 0 | 0 | 0 | 0.0625 | 0 | 0 | 0 | 0 | 0 | 0 | 0.125 | 0.01041667 | 0.01041667 | 0 | 0.01041667 | 231 | 0 | 433 | 504 | 0 | CIT-13(FD previous Excel sheet) | 3-(3,5-dimethylbenzyl)-1-methyl-1H-imidazol-3-ium | CIT-13 | CTH | 2 | 10.1021/acs.chemmater.6b02468 | 16.2 | 14
0.05 | 0 | 0 | 0 | 0 | 0 | 0 | 0.07182822 | 0 | 0 | 0 | 24.81338 | 0 | 0.1403915 | 0 | 0.2318092 | 182 | 0 | 433 | 96 | 43 | SSZ-31(FD previous Excel sheet) | 5-methyldecahydro-1H-7,10-methanopyrido[1,2-a]azepin-5-ium | SSZ-31 | STO | 1 | 10.1021/ja990722u | 18.7 | 12
0 | 0 | 0 | 0 | 0.5 | 0 | 0 | 0 | 0 | 0 | 0 | 45 | 0 | 0.375 | 0 | 0.45 | 258 | 0 | 448 | 336 | 0 | SSZ-31(FD previous Excel sheet) | N1,N1,N1,N6,N6,N6-hexamethylhexane-1,6-diaminium | SSZ-31 | STO | 1 | 10.1038/nature05238 | 18.7 | 12
0 | 0 | 0 | 0 | 0.25 | 0 | 0 | 0 | 0 | 0 | 0 | 27.125 | 0 | 0.3125 | 0 | 0.375 | 258 | 0 | 448 | 336 | 0 | SSZ-31(FD previous Excel sheet) | N1,N1,N1,N6,N6,N6-hexamethylhexane-1,6-diaminium | SSZ-31 | STO | 1 | 10.1038/nature05238 | 18.7 | 12
0 | 0 | 0 | 0 | 0.25 | 0 | 0 | 0 | 0 | 0 | 0 | 37.5 | 0 | 0.3125 | 0 | 0.375 | 258 | 0 | 448 | 336 | 0 | SSZ-31(FD previous Excel sheet) | N1,N1,N1,N6,N6,N6-hexamethylhexane-1,6-diaminium | SSZ-31 | STO | 1 | 10.1038/nature05238 | 18.7 | 12
0 | 0 | 0 | 0 | 0.25 | 0 | 0 | 0 | 0 | 0 | 0 | 37.5 | 0 | 0.3125 | 0 | 0.375 | 258 | 0 | 448 | 336 | 0 | SSZ-31(FD previous Excel sheet) | N1,N1,N1,N6,N6,N6-hexamethylhexane-1,6-diaminium | SSZ-31 | STO | 1 | 10.1038/nature05238 | 18.7 | 12
0 | 0.00625 | 0 | 0 | 0.25 | 0 | 0 | 0 | 0 | 0 | 0 | 37.5 | 0 | 0.3125 | 0 | 0.375 | 258 | 0 | 448 | 336 | 0 | SSZ-31(FD previous Excel sheet) | N1,N1,N1,N6,N6,N6-hexamethylhexane-1,6-diaminium | SSZ-31 | STO | 1 | 10.1038/nature05238 | 18.7 | 12
0 | 0.025 | 0 | 0 | 0.25 | 0 | 0 | 0 | 0 | 0 | 0 | 37.5 | 0 | 0.3125 | 0 | 0.375 | 258 | 0 | 448 | 336 | 0 | SSZ-31(FD previous Excel sheet) | N1,N1,N1,N6,N6,N6-hexamethylhexane-1,6-diaminium | SSZ-31 | STO | 1 | 10.1038/nature05238 | 18.7 | 12
0 | 0 | 0 | 0 | 0.067 | 0 | 0 | 0 | 0 | 0 | 0 | 23.1539 | 0 | 0.26675 | 0 | 0.3201 | 258 | 0 | 448 | 336 | 0 | SSZ-31(FD previous Excel sheet) | N1,N1,N1,N6,N6,N6-hexamethylhexane-1,6-diaminium | SSZ-31 | STO | 1 | 10.1038/nature05238 | 18.7 | 12
0 | 0 | 0 | 0 | 0.067 | 0 | 0 | 0 | 0 | 0 | 0 | 32.01 | 0 | 0.26675 | 0 | 0.3201 | 258 | 0 | 448 | 336 | 0 | SSZ-31(FD previous Excel sheet) | N1,N1,N1,N6,N6,N6-hexamethylhexane-1,6-diaminium | SSZ-31 | STO | 1 | 10.1038/nature05238 | 18.7 | 12
0 | 0 | 0 | 0 | 0.067 | 0 | 0 | 0 | 0 | 0 | 0 | 32.01 | 0 | 0.26675 | 0 | 0.3201 | 258 | 0 | 448 | 336 | 0 | SSZ-31(FD previous Excel sheet) | N1,N1,N1,N6,N6,N6-hexamethylhexane-1,6-diaminium | SSZ-31 | STO | 1 | 10.1038/nature05238 | 18.7 | 12
0 | 0 | 0 | 0 | 0.067 | 0 | 0 | 0 | 0 | 0 | 0 | 32.01 | 0 | 0.26675 | 0 | 0.3201 | 258 | 0 | 448 | 336 | 0 | SSZ-31(FD previous Excel sheet) | N1,N1,N1,N6,N6,N6-hexamethylhexane-1,6-diaminium | SSZ-31 | STO | 1 | 10.1038/nature05238 | 18.7 | 12
0 | 0.005335 | 0 | 0 | 0.067 | 0 | 0 | 0 | 0 | 0 | 0 | 32.01 | 0 | 0.26675 | 0 | 0.3201 | 258 | 0 | 448 | 336 | 0 | SSZ-31(FD previous Excel sheet) | N1,N1,N1,N6,N6,N6-hexamethylhexane-1,6-diaminium | SSZ-31 | STO | 1 | 10.1038/nature05238 | 18.7 | 12
0 | 0 | 0 | 0 | 0.033 | 0 | 0 | 0 | 0 | 0 | 0 | 22.4161 | 0 | 0.25825 | 0 | 0.3099 | 258 | 0 | 448 | 336 | 0 | SSZ-31(FD previous Excel sheet) | N1,N1,N1,N6,N6,N6-hexamethylhexane-1,6-diaminium | SSZ-31 | STO | 1 | 10.1038/nature05238 | 18.7 | 12
0 | 0 | 0 | 0 | 0.033 | 0 | 0 | 0 | 0 | 0 | 0 | 30.99 | 0 | 0.25825 | 0 | 0.3099 | 258 | 0 | 448 | 336 | 0 | SSZ-31(FD previous Excel sheet) | N1,N1,N1,N6,N6,N6-hexamethylhexane-1,6-diaminium | SSZ-31 | STO | 1 | 10.1038/nature05238 | 18.7 | 12
0 | 0 | 0 | 0 | 0.033 | 0 | 0 | 0 | 0 | 0 | 0 | 22.4161 | 0 | 0.25825 | 0 | 0.3099 | 258 | 0 | 448 | 336 | 0 | SSZ-31(FD previous Excel sheet) | N1,N1,N1,N6,N6,N6-hexamethylhexane-1,6-diaminium | SSZ-31 | STO | 1 | 10.1038/nature05238 | 18.7 | 12
0 | 0 | 0 | 0 | 0.033 | 0 | 0 | 0 | 0 | 0 | 0 | 30.99 | 0 | 0.25825 | 0 | 0.3099 | 258 | 0 | 448 | 336 | 0 | SSZ-31(FD previous Excel sheet) | N1,N1,N1,N6,N6,N6-hexamethylhexane-1,6-diaminium | SSZ-31 | STO | 1 | 10.1038/nature05238 | 18.7 | 12
0 | 0.005165 | 0 | 0 | 0.033 | 0 | 0 | 0 | 0 | 0 | 0 | 30.99 | 0 | 0.25825 | 0 | 0.3099 | 258 | 0 | 448 | 336 | 0 | SSZ-31(FD previous Excel sheet) | N1,N1,N1,N6,N6,N6-hexamethylhexane-1,6-diaminium | SSZ-31 | STO | 1 | 10.1038/nature05238 | 18.7 | 12
0 | 0 | 0 | 0 | 0.25 | 0 | 0 | 0 | 0 | 0 | 0 | 27.125 | 0 | 0.3125 | 0 | 0.375 | 258 | 0 | 448 | 336 | 0 | SSZ-31(FD previous Excel sheet) | N1,N1,N1,N6,N6,N6-hexamethylhexane-1,6-diaminium | SSZ-31 | STO | 1 | 10.1038/nature05238 | 18.7 | 12
0 | 0 | 0 | 0 | 0.25 | 0 | 0 | 0 | 0 | 0 | 0 | 37.5 | 0 | 0.3125 | 0 | 0.375 | 258 | 0 | 448 | 336 | 0 | SSZ-31(FD previous Excel sheet) | N1,N1,N1,N6,N6,N6-hexamethylhexane-1,6-diaminium | SSZ-31 | STO | 1 | 10.1038/nature05238 | 18.7 | 12
0 | 0 | 0 | 0 | 0.25 | 0 | 0 | 0 | 0 | 0 | 0 | 37.5 | 0 | 0.3125 | 0 | 0.375 | 258 | 0 | 448 | 336 | 0 | SSZ-31(FD previous Excel sheet) | N1,N1,N1,N6,N6,N6-hexamethylhexane-1,6-diaminium | SSZ-31 | STO | 1 | 10.1038/nature05238 | 18.7 | 12
0.00625 | 0 | 0 | 0 | 0.25 | 0 | 0 | 0 | 0 | 0 | 0 | 37.5 | 0 | 0.3125 | 0 | 0.375 | 258 | 0 | 448 | 336 | 0 | SSZ-31(FD previous Excel sheet) | N1,N1,N1,N6,N6,N6-hexamethylhexane-1,6-diaminium | SSZ-31 | STO | 1 | 10.1038/nature05238 | 18.7 | 12
0.00625 | 0 | 0 | 0 | 0.25 | 0 | 0 | 0 | 0 | 0 | 0 | 37.5 | 0 | 0.3125 | 0 | 0.375 | 258 | 0 | 448 | 336 | 0 | SSZ-31(FD previous Excel sheet) | N1,N1,N1,N6,N6,N6-hexamethylhexane-1,6-diaminium | SSZ-31 | STO | 1 | 10.1038/nature05238 | 18.7 | 12
0 | 0.25 | 0 | 0 | 0 | 0 | 0 | 0 | 0 | 0 | 0 | 23 | 0 | 0.25 | 0 | 0.25 | 187 | 0 | 443 | 144 | 40 | SSZ-70(FD previous Excel sheet) | 1,3-diisopropyl-1H-imidazol-3-ium | SSZ-70 | SVY | 2 | doi:10.1016/j.micromeso.2009.11.018 | 15.7 | 14
0 | 0.25 | 0 | 0 | 0 | 0 | 0 | 0 | 0 | 0 | 0 | 23 | 0 | 0.25 | 0 | 0.25 | 217 | 0 | 423 | 144 | 40 | SSZ-70(FD previous Excel sheet) | 1,3-diisobutyl-1H-imidazol-3-ium5 | SSZ-70 | SVY | 2 | doi:10.1016/j.micromeso.2009.11.018 | 15.7 | 14
0 | 0.25 | 0 | 0 | 0 | 0 | 0 | 0 | 0 | 0 | 0 | 23 | 0 | 0.25 | 0 | 0.25 | 234 | 0 | 423 | 144 | 40 | SSZ-70(FD previous Excel sheet) | 1,3-dicyclopentyl-1H-imidazol-3-ium | SSZ-70 | SVY | 2 | doi:10.1016/j.micromeso.2009.11.018 | 15.7 | 14
0 | 0.25 | 0 | 0 | 0 | 0 | 0 | 0 | 0 | 0 | 0 | 23 | 0 | 0.25 | 0 | 0.25 | 260 | 0 | 423 | 144 | 40 | SSZ-70(FD previous Excel sheet) | 1,3-dicyclohexyl-1H-imidazol-3-ium | SSZ-70 | SVY | 2 | doi:10.1016/j.micromeso.2009.11.018 | 15.7 | 14
0 | 0.25 | 0 | 0 | 0 | 0 | 0 | 0 | 0 | 0 | 0 | 23 | 0 | 0.25 | 0 | 0.25 | 284 | 0 | 423 | 144 | 40 | SSZ-70(FD previous Excel sheet) | 1,3-dicycloheptyl-1H-imidazol-3-ium | SSZ-70 | SVY | 2 | doi:10.1016/j.micromeso.2009.11.018 | 15.7 | 14
0 | 0.04 | 0 | 0 | 0 | 0 | 0 | 0.05 | 0 | 0 | 0 | 30 | 0 | 0.2 | 0 | 0.3 | 217 | 0 | 423 | 144 | 40 | SSZ-70(FD previous Excel sheet) | 1,3-diisobutyl-1H-imidazol-3-ium | SSZ-70 | SVY | 2 | doi:10.1016/j.micromeso.2009.11.018 | 15.7 | 14
0 | 0.04 | 0 | 0 | 0 | 0 | 0 | 0.05 | 0 | 0 | 0 | 30 | 0 | 0.2 | 0 | 0.3 | 234 | 0 | 423 | 144 | 40 | SSZ-70(FD previous Excel sheet) | 1,3-dicyclopentyl-1H-imidazol-3-ium | SSZ-70 | SVY | 2 | doi:10.1016/j.micromeso.2009.11.018 | 15.7 | 14
0 | 0.04 | 0 | 0 | 0 | 0 | 0 | 0.05 | 0 | 0 | 0 | 30 | 0 | 0.2 | 0 | 0.3 | 260 | 0 | 423 | 144 | 40 | SSZ-70(FD previous Excel sheet) | 1,3-dicyclohexyl-1H-imidazol-3-ium | SSZ-70 | SVY | 2 | doi:10.1016/j.micromeso.2009.11.018 | 15.7 | 14
0 | 0.04 | 0 | 0 | 0 | 0 | 0 | 0.05 | 0 | 0 | 0 | 30 | 0 | 0.2 | 0 | 0.3 | 284 | 0 | 423 | 144 | 40 | SSZ-70(FD previous Excel sheet) | 1,3-dicycloheptyl-1H-imidazol-3-ium | SSZ-70 | SVY | 2 | doi:10.1016/j.micromeso.2009.11.018 | 15.7 | 14
0 | 0.04 | 0 | 0 | 0 | 0 | 0 | 0.05 | 0 | 0 | 0 | 30 | 0 | 0.2 | 0 | 0.3 | 278 | 0 | 423 | 144 | 40 | SSZ-70(FD previous Excel sheet) | 1,3-di(bicyclo[2.2.1]heptan-2-yl)-1H-imidazol-3-ium | SSZ-70 | SVY | 2 | doi:10.1016/j.micromeso.2009.11.018 | 15.7 | 14
0 | 0.04 | 0 | 0 | 0 | 0 | 0 | 0.05 | 0 | 0 | 0 | 30 | 0 | 0.2 | 0 | 0.3 | 292 | 0 | 423 | 144 | 40 | SSZ-70(FD previous Excel sheet) | 1,3-bis(cyclohexylmethyl)-1H-imidazol-3-ium | SSZ-70 | SVY | 2 | doi:10.1016/j.micromeso.2009.11.018 | 15.7 | 14
0 | 0.02 | 0 | 0 | 0 | 0 | 0 | 0.05 | 0 | 0 | 0 | 30 | 0 | 0.2 | 0 | 0.3 | 217 | 0 | 423 | 144 | 40 | SSZ-70(FD previous Excel sheet) | 1,3-diisobutyl-1H-imidazol-3-ium5 | SSZ-70 | SVY | 2 | doi:10.1016/j.micromeso.2009.11.018 | 15.7 | 14
0 | 0.02 | 0 | 0 | 0 | 0 | 0 | 0.05 | 0 | 0 | 0 | 30 | 0 | 0.2 | 0 | 0.3 | 234 | 0 | 423 | 144 | 40 | SSZ-70(FD previous Excel sheet) | 1,3-dicyclopentyl-1H-imidazol-3-ium | SSZ-70 | SVY | 2 | doi:10.1016/j.micromeso.2009.11.018 | 15.7 | 14
0 | 0.02 | 0 | 0 | 0 | 0 | 0 | 0.05 | 0 | 0 | 0 | 30 | 0 | 0.2 | 0 | 0.3 | 260 | 0 | 423 | 144 | 40 | SSZ-70(FD previous Excel sheet) | 1,3-dicyclohexyl-1H-imidazol-3-ium | SSZ-70 | SVY | 2 | doi:10.1016/j.micromeso.2009.11.018 | 15.7 | 14
0 | 0.02 | 0 | 0 | 0 | 0 | 0 | 0.05 | 0 | 0 | 0 | 30 | 0 | 0.2 | 0 | 0.3 | 284 | 0 | 423 | 144 | 40 | SSZ-70(FD previous Excel sheet) | 1,3-dicycloheptyl-1H-imidazol-3-ium | SSZ-70 | SVY | 2 | doi:10.1016/j.micromeso.2009.11.018 | 15.7 | 14
0 | 0 | 0 | 0 | 0 | 0 | 0 | 0.05 | 0 | 0 | 0 | 30 | 0 | 0.2 | 0 | 0.3 | 234 | 0 | 423 | 144 | 40 | SSZ-70(FD previous Excel sheet) | 1,3-dicyclopentyl-1H-imidazol-3-ium | SSZ-70 | SVY | 2 | doi:10.1016/j.micromeso.2009.11.018 | 15.7 | 14
0 | 0 | 0 | 0 | 0 | 0 | 0 | 0.05 | 0 | 0 | 0 | 30 | 0 | 0.2 | 0 | 0.3 | 260 | 0 | 423 | 144 | 40 | SSZ-70(FD previous Excel sheet) | 1,3-dicyclohexyl-1H-imidazol-3-ium | SSZ-70 | SVY | 2 | doi:10.1016/j.micromeso.2009.11.018 | 15.7 | 14
0 | 0 | 0 | 0 | 0 | 0 | 0 | 0.05 | 0 | 0 | 0 | 30 | 0 | 0.2 | 0 | 0.3 | 284 | 0 | 423 | 144 | 40 | SSZ-70(FD previous Excel sheet) | 1,3-dicycloheptyl-1H-imidazol-3-ium | SSZ-70 | SVY | 2 | doi:10.1016/j.micromeso.2009.11.018 | 15.7 | 14
0 | 0 | 0 | 0 | 0 | 0 | 0 | 0.05 | 0 | 0 | 0 | 30 | 0 | 0.2 | 0 | 0.3 | 278 | 0 | 423 | 144 | 40 | SSZ-70(FD previous Excel sheet) | 1,3-di(bicyclo[2.2.1]heptan-2-yl)-1H-imidazol-3-ium | SSZ-70 | SVY | 2 | doi:10.1016/j.micromeso.2009.11.018 | 15.7 | 14
0.058 | 0 | 0 | 0 | 0 | 0 | 0 | 0.025 | 0 | 0 | 0 | 30 | 0 | 0.2 | 0 | 0.25 | 284 | 0 | 423 | 144 | 40 | SSZ-70(FD previous Excel sheet) | 1,3-dicycloheptyl-1H-imidazol-3-ium | SSZ-70 | SVY | 2 | doi:10.1016/j.micromeso.2009.11.018 | 15.7 | 14
0.04 | 0 | 0 | 0 | 0 | 0 | 0 | 0.05 | 0 | 0 | 0 | 30 | 0 | 0.2 | 0 | 0.3 | 217 | 0 | 423 | 144 | 40 | SSZ-70(FD previous Excel sheet) | 1,3-diisobutyl-1H-imidazol-3-ium5 | SSZ-70 | SVY | 2 | doi:10.1016/j.micromeso.2009.11.018 | 15.7 | 14
0.02 | 0 | 0 | 0 | 0 | 0 | 0 | 0.05 | 0 | 0 | 0 | 30 | 0 | 0.2 | 0 | 0.3 | 217 | 0 | 423 | 144 | 40 | SSZ-70(FD previous Excel sheet) | 1,3-diisobutyl-1H-imidazol-3-ium5 | SSZ-70 | SVY | 2 | doi:10.1016/j.micromeso.2009.11.018 | 15.7 | 14
Note on P78: [Threaded comment] Your version of Excel allows you to read this threaded comment; however, any edits to it will get removed if the file is opened in a newer version of Excel. Learn more: https://go.microsoft.com/fwlink/?linkid=870924 Comment: CHECK Alkali

## Classification
Al2O3/Si | B2O3/Si | BeO/Si | Ga2O3/Si | GeO2/Si | Li2O/Si | K2O/Si | Na2O/Si | Rb2O/Si | Cs2O/Si | SrO/Si | H2O/Si | F/Si | OSDA-1/Si | OSDA-2/Si | OH/Si | Area-1 | Area-2 | T | t | rpm | FDC | MR | FD
0.5 | 0 | 0 | 0 | 0 | 2.15 | 0 | 0.5 | 0 | 0 | 0 | 154 | 0 | 0 | 0 | 5.3 | 0 | 0 | 523 | 72 | 0 | 0 | 8 | 17.6
0.5 | 0 | 0 | 0 | 0 | 0.75 | 0 | 0 | 0 | 0 | 0 | 77 | 0 | 0 | 0 | 1.5 | 0 | 0 | 423 | 168 | 0 | 0 | 8 | 17.6
0.5 | 0 | 0 | 0 | 0 | 0.75 | 0 | 0 | 0 | 0 | 0 | 77 | 0 | 0 | 0 | 1.5 | 0 | 0 | 373 | 168 | 0 | 0 | 8 | 17.6
0.5 | 0 | 0 | 0 | 0 | 0.75 | 0 | 0 | 0 | 0 | 0 | 77 | 0 | 0 | 0 | 1.5 | 0 | 0 | 393 | 168 | 0 | 0 | 8 | 17.6
0.5 | 0 | 0 | 0 | 0 | 0.75 | 0 | 0 | 0 | 0 | 0 | 77 | 0 | 0 | 0 | 1.5 | 0 | 0 | 453 | 168 | 0 | 0 | 8 | 17.6
0.5 | 0 | 0 | 0 | 0 | 0.5 | 0 | 0 | 0 | 0 | 0 | 77 | 0 | 0 | 0 | 1 | 0 | 0 | 423 | 168 | 0 | 0 | 8 | 17.6
0.5 | 0 | 0 | 0 | 0 | 1 | 0 | 0 | 0 | 0 | 0 | 77 | 0 | 0 | 0 | 2 | 0 | 0 | 423 | 168 | 0 | 0 | 8 | 17.6
0.25 | 0 | 0 | 0 | 0 | 0 | 0 | 0 | 0 | 3 | 0 | 41 | 0 | 0 | 0 | 6 | 0 | 0 | 453 | 1.333333 | 0 | 0 | 8 | 17.6
0.25 | 0 | 0 | 0 | 0 | 0 | 0 | 0 | 0 | 4 | 0 | 41 | 0 | 0 | 0 | 8 | 0 | 0 | 453 | 1.333333 | 0 | 0 | 8 | 17.6
0.033 | 0 | 0 | 0 | 0 | 0 | 0 | 0.3069734 | 0 | 0 | 0 | 29.96646 | 0 | 0.1461778 | 0 | 0.7016536 | 174 | 0 | 408 | 96 | 0 | 0 | 8 | 15.1
0.033 | 0 | 0 | 0 | 0 | 0 | 0 | 0.3069734 | 0 | 0 | 0 | 29.96646 | 0 | 0.1461778 | 0 | 0.7016536 | 177 | 0 | 408 | 96 | 0 | 0 | 8 | 15.1
0.033 | 0 | 0 | 0 | 0 | 0 | 0 | 0.3069734 | 0 | 0 | 0 | 29.96646 | 0 | 0.1461778 | 0 | 0.7016536 | 192 | 0 | 408 | 96 | 0 | 0 | 8 | 15.1
0 | 0.04 | 0 | 0 | 0 | 0 | 0 | 0.05 | 0 | 0 | 0 | 50 | 0 | 0.2 | 0 | 0.1 | 233 | 0 | 448 | 240 | 0 | 0 | 12 | 16.9
0 | 0.02 | 0 | 0 | 0 | 0 | 0 | 0.05 | 0 | 0 | 0 | 50 | 0 | 0.2 | 0 | 0.1 | 233 | 0 | 448 | 240 | 0 | 0 | 12 | 16.9
0 | 0.02 | 0 | 0 | 0 | 0 | 0 | 0.05 | 0 | 0 | 0 | 50 | 0 | 0.2 | 0 | 0.3 | 233 | 0 | 448 | 240 | 0 | 0 | 12 | 16.9
0 | 0.08 | 0 | 0 | 0 | 0 | 0 | 0.05 | 0 | 0 | 0 | 50 | 0 | 0.2 | 0 | 0.1 | 233 | 0 | 448 | 240 | 0 | 0 | 12 | 16.9
0 | 0 | 0 | 0 | 0 | 0 | 0.08 | 0 | 0 | 0 | 0 | 146 | 0 | 0.14 | 0 | 0.3 | 197 | 0 | 423 | 432 | 0 | 0 | 12 | 16.9
0.01666667 | 0 | 0 | 0 | 0 | 0 | 0 | 0.2 | 0 | 0 | 0 | 50 | 0 | 0.15 | 0.08 | 0.71 | 174 | 258 | 408 | 72 | 0 | 0 | 8 | 15.1
0.01666667 | 0 | 0 | 0 | 0 | 0 | 0 | 0.225 | 0 | 0 | 0 | 50 | 0 | 0.15 | 0.03 | 0.66 | 174 | 258 | 408 | 72 | 0 | 0 | 8 | 15.1
0.01666667 | 0 | 0 | 0 | 0 | 0 | 0 | 0.225 | 0 | 0 | 0 | 50 | 0 | 0.15 | 0.02 | 0.64 | 174 | 258 | 408 | 72 | 0 | 0 | 8 | 15.1
0.01666667 | 0 | 0 | 0 | 0 | 0 | 0 | 0.225 | 0 | 0 | 0 | 50 | 0 | 0.2 | 0.02 | 0.69 | 174 | 258 | 408 | 72 | 0 | 0 | 8 | 15.1
0.01666667 | 0 | 0 | 0 | 0 | 0 | 0 | 0.25 | 0 | 0 | 0 | 50 | 0 | 0.1 | 0.01 | 0.62 | 174 | 258 | 408 | 72 | 0 | 0 | 8 | 15.1
0.01666667 | 0 | 0 | 0 | 0 | 0 | 0 | 0.25 | 0 | 0 | 0 | 50 | 0 | 0.15 | 0.02 | 0.69 | 174 | 258 | 408 | 72 | 0 | 0 | 8 | 15.1
0.01666667 | 0 | 0 | 0 | 0 | 0 | 0 | 0.2 | 0 | 0 | 0 | 50 | 0 | 0.2 | 0.05 | 0.7 | 182 | 258 | 408 | 72 | 0 | 0 | 8 | 15.1
0 | 0 | 0 | 0.1 | 0 | 0 | 0 | 0.29 | 0 | 0.04 | 0 | 10.9 | 0 | 0 | 0 | 0.66 | 0 | 0 | 358 | 648 | 0 | 0 | 8 | 19.2
0 | 0 | 0 | 0.1 | 0 | 0 | 0 | 0.29 | 0 | 0.05 | 0 | 10.9 | 0 | 0 | 0 | 0.68 | 0 | 0 | 358 | 648 | 0 | 0 | 8 | 19.2
0.05 | 0 | 0 | 0 | 0 | 0 | 0 | 1.14 | 0 | 0 | 0 | 59 | 0 | 0.53 | 0 | 2.28 | 137 | 0 | 433 | 96 | 0 | 0 | 8 | 19.2
0.033 | 0 | 0 | 0 | 0 | 0 | 0 | 0.28 | 0 | 0 | 0 | 31 | 0 | 0.14 | 0 | 0.56 | 178 | 0 | 453 | 120 | 0 | 0 | 8 | 19.2
0 | 0 | 0 | 0 | 0.5 | 0 | 0 | 0 | 0 | 0 | 0 | 7.5 | 0.75 | 0.5 | 0 | 0.6666667 | 272 | 0 | 448 | 336 | 0 | 0 | 6 | 15.8
0.03 | 0 | 0 | 0 | 0.5 | 0 | 0 | 0 | 0 | 0 | 0 | 7.5 | 0.75 | 0.5 | 0 | 0.6666667 | 272 | 0 | 448 | 336 | 0 | 0 | 6 | 15.8
0 | 0.01 | 0 | 0 | 0.5 | 0 | 0 | 0 | 0 | 0 | 0 | 7.5 | 0.75 | 0.5 | 0 | 0.6666667 | 272 | 0 | 448 | 336 | 0 | 0 | 6 | 15.8
0 | 0 | 0 | 0 | 0.5 | 0 | 0 | 0 | 0 | 0 | 0 | 22.5 | 0.75 | 0.5 | 0 | 0.6666667 | 272 | 0 | 448 | 336 | 0 | 0 | 6 | 15.8
0.03 | 0 | 0 | 0 | 0.5 | 0 | 0 | 0 | 0 | 0 | 0 | 22.5 | 0.75 | 0.5 | 0 | 0.6666667 | 272 | 0 | 448 | 336 | 0 | 0 | 6 | 15.8
0 | 0.01 | 0 | 0 | 0.5 | 0 | 0 | 0 | 0 | 0 | 0 | 22.5 | 0.75 | 0.5 | 0 | 0.6666667 | 272 | 0 | 448 | 336 | 0 | 0 | 6 | 15.8
0 | 0 | 0 | 0 | 0.2 | 0 | 0 | 0 | 0 | 0 | 0 | 6 | 0.6 | 0.5 | 0 | 0.8333333 | 272 | 0 | 448 | 336 | 0 | 0 | 6 | 15.8
0.024 | 0 | 0 | 0 | 0.2 | 0 | 0 | 0 | 0 | 0 | 0 | 6 | 0.6 | 0.5 | 0 | 0.8333333 | 272 | 0 | 448 | 336 | 0 | 0 | 6 | 15.8
0 | 0.01 | 0 | 0 | 0.2 | 0 | 0 | 0 | 0 | 0 | 0 | 6 | 0.6 | 0.5 | 0 | 0.8333333 | 272 | 0 | 448 | 336 | 0 | 0 | 6 | 15.8
0 | 0 | 0 | 0 | 0.2 | 0 | 0 | 0 | 0 | 0 | 0 | 18 | 0.6 | 0.5 | 0 | 0.8333333 | 272 | 0 | 448 | 336 | 0 | 0 | 6 | 15.8
0.024 | 0 | 0 | 0 | 0.2 | 0 | 0 | 0 | 0 | 0 | 0 | 18 | 0.6 | 0.5 | 0 | 0.8333333 | 272 | 0 | 448 | 336 | 0 | 0 | 6 | 15.8
0 | 0.01 | 0 | 0 | 0.2 | 0 | 0 | 0 | 0 | 0 | 0 | 18 | 0.6 | 0.5 | 0 | 0.8333333 | 272 | 0 | 448 | 336 | 0 | 0 | 6 | 15.8
0 | 0 | 0 | 0 | 0.067 | 0 | 0 | 0 | 0 | 0 | 0 | 5.335 | 0.534 | 0.5 | 0 | 0.9372071 | 272 | 0 | 448 | 336 | 0 | 0 | 6 | 15.8
0.021 | 0 | 0 | 0 | 0.067 | 0 | 0 | 0 | 0 | 0 | 0 | 5.335 | 0.534 | 0.5 | 0 | 0.9372071 | 272 | 0 | 448 | 336 | 0 | 0 | 6 | 15.8
0 | 0.009840675 | 0 | 0 | 0.067 | 0 | 0 | 0 | 0 | 0 | 0 | 5.335 | 0.534 | 0.5 | 0 | 0.9372071 | 272 | 0 | 448 | 336 | 0 | 0 | 6 | 15.8
0 | 0 | 0 | 0 | 0 | 0 | 0 | 0 | 0 | 0 | 0 | 86 | 0.54 | 0.53 | 0 | 0.53 | 112 | 0 | 453 | 240 | 0 | 0 | 6 | 15.8
0 | 0 | 0 | 0 | 0 | 0 | 0 | 0 | 0 | 0 | 0 | 16.5 | 0.51 | 0.51 | 0 | 0.51 | 162 | 0 | 423 | 144 | 60 | 0 | 6 | 15.8
0 | 0.014 | 0 | 0 | 0 | 0 | 0 | 0.05 | 0 | 0 | 0 | 44 | 0 | 0.2 | 0 | 0.28 | 219 | 0 | 433 | 288 | 43 | 0 | 12 | 16.1
0.1666667 | 0 | 0 | 0 | 0 | 0 | 0 | 0 | 0.3 | 0 | 0 | 30 | 0 | 0 | 0 | 0.6 | 0 | 0 | 438 | 180 | 50 | 0 | 8 | 17.1
0.125 | 0 | 0 | 0 | 0 | 0 | 0 | 0 | 0.35 | 0 | 0 | 30 | 0 | 0 | 0 | 0.7 | 0 | 0 | 438 | 180 | 50 | 0 | 8 | 17.1
0.08333333 | 0 | 0 | 0 | 0 | 0 | 0 | 0 | 0.325 | 0 | 0 | 30 | 0 | 0 | 0 | 0.65 | 0 | 0 | 438 | 180 | 50 | 0 | 8 | 17.1
0 | 0 | 0 | 0 | 0.25 | 0 | 0 | 0 | 0 | 0 | 0 | 1.25 | 0.3125 | 0.3125 | 0 | 0.3125 | 160 | 0 | 443 | 72 | 0 | 0 | 12 | 15.1
0.03676471 | 0 | 0 | 0 | 0.25 | 0 | 0 | 0 | 0 | 0 | 0 | 1.25 | 0.3125 | 0.3125 | 0 | 0.3125 | 160 | 0 | 443 | 72 | 0 | 0 | 12 | 15.1
0.1102941 | 0 | 0 | 0 | 0.25 | 0 | 0 | 0 | 0 | 0 | 0 | 1.25 | 0.3125 | 0.3125 | 0 | 0.3125 | 160 | 0 | 443 | 72 | 0 | 0 | 12 | 15.1
0.1838235 | 0 | 0 | 0 | 0.25 | 0 | 0 | 0 | 0 | 0 | 0 | 1.25 | 0.3125 | 0.3125 | 0 | 0.3125 | 160 | 0 | 443 | 72 | 0 | 0 | 12 | 15.1
0 | 0 | 0 | 0 | 0.25 | 0 | 0 | 0 | 0 | 0 | 0 | 3.75 | 0.3125 | 0.3125 | 0 | 0.3125 | 160 | 0 | 443 | 72 | 0 | 0 | 12 | 15.1
0.03676471 | 0 | 0 | 0 | 0.25 | 0 | 0 | 0 | 0 | 0 | 0 | 3.75 | 0.3125 | 0.3125 | 0 | 0.3125 | 160 | 0 | 443 | 72 | 0 | 0 | 12 | 15.1
0.1102941 | 0 | 0 | 0 | 0.25 | 0 | 0 | 0 | 0 | 0 | 0 | 3.75 | 0.3125 | 0.3125 | 0 | 0.3125 | 160 | 0 | 443 | 72 | 0 | 0 | 12 | 15.1
0.1838235 | 0 | 0 | 0 | 0.25 | 0 | 0 | 0 | 0 | 0 | 0 | 3.75 | 0.3125 | 0.3125 | 0 | 0.3125 | 160 | 0 | 443 | 72 | 0 | 0 | 12 | 15.1
0 | 0 | 0 | 0 | 1 | 0 | 0 | 0 | 0 | 0 | 0 | 2 | 0.5 | 0.5 | 0 | 0.5 | 160 | 0 | 443 | 72 | 0 | 0 | 12 | 15.1
0.05 | 0 | 0 | 0 | 1 | 0 | 0 | 0 | 0 | 0 | 0 | 2 | 0.5 | 0.5 | 0 | 0.5 | 160 | 0 | 443 | 72 | 0 | 0 | 12 | 15.1
0 | 0 | 0 | 0 | 1 | 0 | 0 | 0 | 0 | 0 | 0 | 6 | 0.5 | 0.5 | 0 | 0.5 | 160 | 0 | 443 | 72 | 0 | 0 | 12 | 15.1
0.05 | 0 | 0 | 0 | 1 | 0 | 0 | 0 | 0 | 0 | 0 | 6 | 0.5 | 0.5 | 0 | 0.5 | 160 | 0 | 443 | 72 | 0 | 0 | 12 | 15.1
0 | 0 | 0 | 0 | 1 | 0 | 0 | 0 | 0 | 0 | 0 | 14 | 0.5 | 0.5 | 0 | 0.5 | 160 | 0 | 443 | 72 | 0 | 0 | 12 | 15.1
0.05 | 0 | 0 | 0 | 1 | 0 | 0 | 0 | 0 | 0 | 0 | 14 | 0.5 | 0.5 | 0 | 0.5 | 160 | 0 | 443 | 72 | 0 | 0 | 12 | 15.1
0 | 0 | 0 | 0 | 4 | 0 | 0 | 0 | 0 | 0 | 0 | 15 | 1.25 | 1.25 | 0 | 1.25 | 160 | 0 | 443 | 72 | 0 | 0 | 12 | 15.1
0.03676471 | 0 | 0 | 0 | 4 | 0 | 0 | 0 | 0 | 0 | 0 | 15 | 1.25 | 1.25 | 0 | 1.25 | 160 | 0 | 443 | 72 | 0 | 0 | 12 | 15.1
0 | 0 | 0 | 0 | 4 | 0 | 0 | 0 | 0 | 0 | 0 | 35 | 1.25 | 1.25 | 0 | 1.25 | 160 | 0 | 443 | 72 | 0 | 0 | 12 | 15.1
0.03676471 | 0 | 0 | 0 | 4 | 0 | 0 | 0 | 0 | 0 | 0 | 35 | 1.25 | 1.25 | 0 | 1.25 | 160 | 0 | 443 | 72 | 0 | 0 | 12 | 15.1
0 | 0 | 0 | 0 | 0.625 | 0 | 0 | 0 | 0 | 0 | 0 | 45 | 0.54 | 35 | 0 | 0 | 152 | 0 | 443 | 48 | 0 | 0 | 12 | 15.1
0 | 0 | 0 | 0 | 0.2 | 0 | 0 | 0 | 0 | 0 | 0 | 8.403 | 0.6 | 0.3 | 0 | 0.6 | 244 | 0 | 413 | 168 | 60 | 0 | 12 | 15.1
0 | 0 | 0 | 0 | 0.667 | 0 | 0 | 0 | 0 | 0 | 0 | 13.336 | 0.834 | 0.417 | 0 | 0.834 | 332 | 0 | 443 | 336 | 0 | 0 | 12 | 15.1
0 | 0 | 0 | 0 | 0.3882353 | 0 | 0 | 0 | 0 | 0 | 0 | 2.352941 | 0.588 | 0.294 | 0 | 0.588 | 258 | 0 | 453 | 144 | 0 | 0 | 12 | 15.1
0 | 0 | 0 | 0 | 0.3882353 | 0 | 0 | 0 | 0 | 0 | 0 | 2.352941 | 0.588 | 0.294 | 0 | 0.588 | 258 | 0 | 453 | 6 | 0 | 0 | 12 | 15.1
0.01666667 | 0 | 0 | 0 | 0 | 0 | 0 | 0 | 0 | 0.15 | 0 | 50 | 0 | 0.25 | 0 | 0.3 | 128 | 0 | 453 | 72 | 60 | 0 | 8 | 18.7
0 | 0.02771084 | 0 | 0 | 0.1 | 0 | 0 | 0 | 0 | 0 | 0 | 12.04819 | 0 | 0.4819277 | 0 | 0 | 215 | 0 | 423 | 600 | 60 | 0 | 12 | 16.1
0 | 0.0253012 | 0 | 0 | 0.1 | 0 | 0 | 0 | 0 | 0 | 0 | 12.04819 | 0 | 0.4819277 | 0 | 0 | 215 | 0 | 423 | 600 | 60 | 0 | 12 | 16.1
1.5 | 0 | 0 | 0 | 0 | 0 | 7.5 | 0 | 0 | 0 | 0 | 490 | 0 | 0 | 0 | 0 | 0 | 0 | 337 | 1440 | 0 | 0 | 12 | 14.6
0.2 | 0 | 0 | 0 | 0 | 0.1 | 0 | 0 | 0 | 0 | 0 | 46.6 | 0 | 1.61 | 0.4 | 1.61 | 160 | 112 | 398 | 72 | 0 | 0 | 12 | 14.6
0.5 | 0 | 0 | 0 | 0 | 0 | 0 | 49 | 0 | 0 | 0 | 693 | 0 | 0 | 0 | 98 | 0 | 0 | 473 | 48 | 0 | 0 | 12 | 16.9
0 | 0 | 0 | 0 | 0 | 0 | 0.0075 | 0 | 0 | 0 | 0 | 16.2 | 0 | 0.22 | 3.41 | 0.235 | 112 | 103 | 423 | 240 | 0 | 0 | 8 | 18.1
0.002 | 0 | 0 | 0 | 0 | 0 | 0 | 0.075 | 0 | 0 | 0 | 30 | 0 | 0.2 | 0.2 | 0.35 | 132 | 112 | 453 | 96 | 100 | 0 | 8 | 18.1
0.0005 | 0 | 0 | 0 | 0 | 0 | 0 | 0.075 | 0 | 0 | 0 | 30 | 0 | 0.2 | 0.2 | 0.35 | 132 | 112 | 453 | 96 | 100 | 0 | 8 | 18.1
0 | 0 | 0 | 0 | 0 | 0.05 | 0 | 0 | 0 | 0 | 0 | 40 | 0 | 0.2 | 0 | 0.3 | 233 | 0 | 448 | 120 | 0 | 0 | 14 | 16.8
0 | 0 | 0 | 0 | 0 | 0 | 0 | 0.025 | 0 | 0 | 0 | 40 | 0 | 0.25 | 0 | 0.3 | 233 | 0 | 448 | 432 | 0 | 0 | 14 | 16.8
0 | 0.005 | 0 | 0 | 0 | 0.0375 | 0 | 0.0125 | 0 | 0 | 0 | 40 | 0 | 0.2 | 0 | 0.3 | 233 | 0 | 448 | 120 | 0 | 0 | 14 | 16.8
0 | 0.005 | 0 | 0 | 0 | 0.0375 | 0.0125 | 0 | 0 | 0 | 0 | 40 | 0 | 0.2 | 0 | 0.3 | 233 | 0 | 448 | 120 | 0 | 0 | 14 | 16.8
0 | 0.005 | 0 | 0 | 0 | 0.05 | 0 | 0 | 0 | 0 | 0 | 40 | 0 | 0.2 | 0 | 0.3 | 233 | 0 | 448 | 168 | 0 | 0 | 14 | 16.8
0.005 | 0 | 0 | 0 | 0 | 0.05 | 0 | 0 | 0 | 0 | 0 | 40 | 0 | 0.2 | 0 | 0.3 | 233 | 0 | 448 | 264 | 0 | 0 | 14 | 16.8
0 | 0 | 0 | 0.005 | 0 | 0.05 | 0 | 0 | 0 | 0 | 0 | 40 | 0 | 0.2 | 0 | 0.3 | 233 | 0 | 448 | 168 | 0 | 0 | 14 | 16.8
0 | 0 | 0 | 0.1 | 0 | 0 | 0.7 | 0 | 0 | 0 | 0 | 15.7 | 0.1 | 0 | 0 | 1.4 | 0 | 0 | 423 | 120 | 0 | 0 | 10 | 16.9
0 | 0 | 0 | 0.1 | 0 | 0 | 0.6 | 0 | 0 | 0 | 0 | 15 | 0 | 0 | 0 | 1.2 | 0 | 0 | 423 | 240 | 0 | 0 | 10 | 16.9
0 | 0 | 0 | 0.1 | 0 | 0 | 0.48 | 0.12 | 0 | 0 | 0 | 15 | 0 | 0 | 0 | 1.2 | 0 | 0 | 423 | 240 | 0 | 0 | 10 | 16.9
0 | 0 | 0 | 0.1 | 0 | 0 | 0.36 | 0.24 | 0 | 0 | 0 | 15 | 0 | 0 | 0 | 1.2 | 0 | 0 | 423 | 240 | 0 | 0 | 10 | 16.9
0 | 0 | 0 | 0.1 | 0 | 0 | 0.48 | 0 | 0 | 0 | 0 | 15 | 0 | 0.24 | 0 | 1.2 | 112 | 0 | 423 | 240 | 0 | 0 | 10 | 16.9
0 | 0 | 0 | 0.1 | 0 | 0 | 0.6 | 0 | 0 | 0 | 0 | 15 | 0 | 0 | 0 | 1.2 | 0 | 0 | 423 | 168 | 0 | 0 | 8 | 16.4
0 | 0 | 0 | 0.1 | 0 | 0 | 0.6 | 0 | 0 | 0 | 0 | 15 | 0 | 0 | 0 | 1.2 | 0 | 0 | 423 | 168 | 0 | 0 | 8 | 16.4
0 | 0 | 0 | 0.1 | 0 | 0 | 0.24 | 0.36 | 0 | 0 | 0 | 15 | 0 | 0 | 0 | 1.2 | 0 | 0 | 423 | 240 | 0 | 0 | 9 | 16.2
0 | 0 | 0 | 0.1 | 0 | 0 | 0.12 | 0.48 | 0 | 0 | 0 | 15 | 0 | 0 | 0 | 1.2 | 0 | 0 | 423 | 240 | 0 | 0 | 9 | 16.2
0 | 0 | 0 | 0.1 | 0 | 0 | 0 | 0.6 | 0 | 0 | 0 | 15 | 0 | 0 | 0 | 1.2 | 0 | 0 | 423 | 240 | 0 | 0 | 9 | 16.2
0.19 | 0 | 0 | 0 | 0 | 0 | 0.39 | 0.03 | 0 | 0 | 0 | 43 | 0 | 0 | 0 | 0.84 | 0 | 0 | 368 | 96 | 0 | 0 | 8 | 15.1
0.04 | 0 | 0 | 0 | 0 | 0 | 0 | 0.66 | 0 | 0 | 0 | 22 | 0 | 0.13 | 0 | 1.32 | 197 | 0 | 413 | 144 | 0 | 0 | 8 | 15.1
0.015 | 0 | 0 | 0 | 0 | 0 | 0 | 0.53 | 0 | 0 | 0 | 22 | 0 | 0.13 | 0 | 1.06 | 197 | 0 | 413 | 144 | 0 | 0 | 8 | 15.1
0.025 | 0 | 0 | 0 | 0 | 0 | 0 | 0.1 | 0 | 0 | 0 | 44 | 0 | 0.2 | 0 | 0.4 | 197 | 0 | 413 | 144 | 0 | 0 | 8 | 15.1
0 | 0.02 | 0 | 0 | 0 | 0 | 0 | 0.05 | 0 | 0 | 0 | 60 | 0 | 0.1 | 0 | 0.2 | 216 | 0 | 423 | 1008 | 0 | 0 | 12 | 15.7
0 | 0.08 | 0 | 0 | 0 | 0 | 0 | 0.05 | 0 | 0 | 0 | 44 | 0 | 0.2 | 0 | 0.3 | 210 | 0 | 433 | 240 | 75 | 0 | 12 | 15.7
0.2 | 0 | 0 | 0 | 0 | 0 | 0 | 0.125 | 0 | 0 | 0 | 30 | 0 | 0.16 | 0 | 0.41 | 338 | 0 | 433 | 480 | 30 | 0 | 10 | 16.2
0.01 | 0 | 0 | 0 | 0 | 0 | 0 | 0.05 | 0 | 0 | 0 | 42 | 0 | 0.1433333 | 0 | 0.2433333 | 170 | 0 | 443 | 96 | 43 | 0 | 8 | 17.9
0.025 | 0 | 0 | 0 | 0 | 0 | 0 | 0.07182822 | 0 | 0 | 0 | 24.81338 | 0 | 0.1403915 | 0 | 0.2318092 | 167 | 0 | 433 | 96 | 43 | 0 | 8 | 17.9
0 | 0.03333333 | 0 | 0 | 0 | 0 | 0 | 0.03676471 | 0 | 0 | 0 | 27.94118 | 0 | 0.3308824 | 0 | 0.4044118 | 167 | 0 | 433 | 96 | 0 | 0 | 8 | 17.9
0.025 | 0 | 0 | 0 | 0 | 0 | 0 | 0.07182822 | 0 | 0 | 0 | 24.81338 | 0 | 0.1403915 | 0 | 0.2318092 | 193 | 0 | 433 | 96 | 43 | 0 | 8 | 17.9
0.025 | 0 | 0 | 0 | 0 | 0 | 0 | 0.07182822 | 0 | 0 | 0 | 24.81338 | 0 | 0.1403915 | 0 | 0.2318092 | 198 | 0 | 433 | 96 | 43 | 0 | 8 | 17.9
0 | 0 | 0 | 0 | 0 | 0 | 0 | 0 | 0 | 0 | 0 | 14 | 0.5 | 0.5 | 0 | 0.5 | 153 | 0 | 423 | 432 | 43 | 0 | 8 | 17.9
0 | 0 | 0 | 0 | 0 | 0 | 0 | 0 | 0 | 0 | 0 | 14 | 0.5 | 0.5 | 0 | 0.5 | 164 | 0 | 423 | 432 | 43 | 0 | 8 | 17.9
0 | 0 | 0 | 0 | 0 | 0 | 0 | 0 | 0 | 0 | 0 | 7 | 0.5 | 0.5 | 0 | 0.5 | 163 | 0 | 423 | 432 | 43 | 0 | 8 | 17.9
0 | 0 | 0 | 0 | 0 | 0 | 0 | 0 | 0 | 0 | 0 | 7 | 0.5 | 0.5 | 0 | 0.5 | 163 | 0 | 443 | 432 | 43 | 0 | 8 | 17.9
0 | 0 | 0 | 0 | 0 | 0 | 0 | 0 | 0 | 0 | 0 | 112.4 | 0 | 0.47 | 4 | 0 | 161 | 91 | 433 | 600 | 30 | 0 | 8 | 17.9
0.003333333 | 0 | 0 | 0 | 0 | 0 | 0 | 0.155 | 0 | 0 | 0 | 40 | 0 | 0.25 | 0 | 0.31 | 164 | 0 | 433 | 96 | 400 | 0 | 8 | 17.9
0.005 | 0 | 0 | 0 | 0 | 0 | 0 | 0.155 | 0 | 0 | 0 | 40 | 0 | 0.25 | 0 | 0.31 | 164 | 0 | 433 | 96 | 401 | 0 | 8 | 17.9
0.01111111 | 0 | 0 | 0 | 0 | 0 | 0 | 0.21 | 0 | 0 | 0 | 40 | 0 | 0.25 | 0 | 0.42 | 164 | 0 | 433 | 96 | 402 | 0 | 8 | 17.9
0.01111111 | 0 | 0 | 0 | 0 | 0 | 0 | 0.16 | 0 | 0 | 0 | 40 | 0 | 0.25 | 0 | 0.32 | 164 | 0 | 433 | 96 | 403 | 0 | 8 | 17.9
0.01111111 | 0 | 0 | 0 | 0 | 0 | 0 | 0.16 | 0 | 0 | 0 | 40 | 0 | 0.25 | 0 | 0.32 | 164 | 0 | 433 | 96 | 404 | 0 | 8 | 17.9
0.01428571 | 0 | 0 | 0 | 0 | 0 | 0 | 0.165 | 0 | 0 | 0 | 40 | 0 | 0.25 | 0 | 0.33 | 164 | 0 | 433 | 96 | 404 | 0 | 8 | 17.9
0 | 0.65 | 0 | 0 | 0 | 0 | 0 | 0 | 0 | 0 | 0 | 210 | 0 | 1 | 0 | 1 | 136 | 0 | 473 | 8760 | 0 | 0 | 8 | 17.9
0.01666667 | 0 | 0 | 0 | 0 | 0 | 0.05 | 0 | 0 | 0 | 0 | 40 | 0 | 0.3333333 | 0 | 0.1 | 161 | 0 | 453 | 144 | 500 | 0 | 8 | 17.9
0.01666667 | 0 | 0 | 0 | 0 | 0 | 0.08333333 | 0 | 0 | 0 | 0 | 40 | 0 | 0.3333333 | 0 | 0.1666667 | 161 | 0 | 453 | 120 | 500 | 0 | 8 | 17.9
0 | 0.65 | 0 | 0 | 0 | 0 | 0 | 0 | 0 | 0 | 0 | 210 | 0 | 1 | 0 | 1 | 136 | 0 | 433 | 8760 | 0 | 0 | 6 | 17
0 | 0.65 | 0 | 0 | 0 | 0 | 0 | 0 | 0 | 0 | 0 | 210 | 0 | 1 | 0 | 1 | 136 | 0 | 453 | 8760 | 0 | 0 | 6 | 17
0 | 0.65 | 0 | 0 | 0 | 0 | 0 | 0 | 0 | 0 | 0 | 210 | 0 | 1 | 0 | 1 | 136 | 0 | 473 | 8760 | 0 | 0 | 6 | 17
0.06666667 | 0 | 0 | 0 | 0 | 0 | 0 | 0.2 | 0 | 0 | 0 | 33.33333 | 0 | 0.6666667 | 0 | 1.066667 | 112 | 0 | 353 | 336 | 30 | 0 | 8 | 16
0.5 | 0 | 0 | 0 | 0 | 0 | 9.95 | 0 | 0 | 0 | 0 | 189 | 0 | 0 | 0 | 19.9 | 0 | 0 | 353 | 288 | 0 | 0 | 8 | 16.3
0.3333333 | 0 | 0 | 0 | 0 | 0 | 5.26 | 0 | 0 | 0 | 0 | 31.5 | 0 | 0 | 0 | 10.52 | 0 | 0 | 368 | 96 | 0 | 0 | 8 | 16.3
0.01 | 0 | 0 | 0 | 0 | 0 | 0 | 0.1 | 0 | 0 | 0 | 20 | 0 | 0.2 | 0 | 0.4 | 169 | 0 | 443 | 168 | 0 | 0 | 8 | 17.9
0.001967213 | 0 | 0 | 0 | 0 | 0 | 0.02327869 | 0 | 0 | 0 | 0 | 41.31148 | 0 | 0.1967213 | 0 | 0 | 190 | 0 | 433 | 336 | 43 | 0 | 8 | 17.9
0.1 | 0 | 0 | 0 | 0 | 0 | 0 | 0.22 | 0 | 0 | 0 | 14 | 0 | 0.087 | 0 | 0.527 | 292 | 0 | 383 | 288 | 0 | 0 | 12 | 13.3
0.04 | 0 | 0 | 0 | 0 | 0 | 0 | 0.07 | 0 | 0 | 0 | 27 | 0 | 0.845 | 0 | 0.985 | 112 | 0 | 373 | 672 | 0 | 0 | 12 | 13.3
0.04 | 0 | 0 | 0 | 0 | 0 | 0 | 0.08 | 0 | 0 | 0 | 10.7 | 0 | 1.37 | 0 | 1.53 | 112 | 0 | 353 | 840 | 0 | 0 | 12 | 13.3
0.061 | 0 | 0 | 0 | 0 | 0.61 | 0 | 0.41 | 0 | 0 | 0 | 27.6 | 0 | 0 | 0 | 2.04 | 0 | 0 | 333 | 120 | 0 | 0 | 12 | 13.3
0.01612903 | 0 | 0 | 0 | 0 | 0 | 0 | 0.3 | 0 | 0 | 0 | 19.58065 | 0 | 0.0009677419 | 0 | 0.6009677 | 112 | 0 | 403 | 108 | 0 | 0 | 12 | 16.8
0 | 0 | 0 | 0.5 | 0 | 0 | 0 | 0.2 | 0 | 0 | 0 | 15 | 0 | 0 | 0 | 0.4 | 0 | 0 | 423 | 168 | 60 | 0 | 12 | 16.8
0.01666667 | 0 | 0 | 0 | 0 | 0 | 0.08333333 | 0.25 | 0 | 0 | 0 | 5.833333 | 0 | 0.003333333 | 0 | 0.67 | 112 | 0 | 373 | 144 | 0 | 0 | 8 | 16.1
0.03125 | 0 | 0 | 0 | 0 | 0 | 0.05 | 0 | 0 | 0 | 0 | 26.66667 | 0 | 0.1333333 | 0.8666667 | 0.8666667 | 221 | 160 | 373 | 3822 | 60 | 0 | 8 | 16.1
0.03125 | 0 | 0 | 0 | 0 | 0 | 0 | 0 | 0.05 | 0 | 0 | 26.66667 | 0 | 0.1333333 | 0.8666667 | 0.8666667 | 221 | 160 | 373 | 3822 | 60 | 0 | 8 | 16.1
0.03125 | 0 | 0 | 0 | 0 | 0 | 0.05 | 0 | 0 | 0 | 0 | 26.66667 | 0 | 0.1333333 | 0.8666667 | 0.8666667 | 236 | 160 | 373 | 3822 | 60 | 0 | 8 | 16.1
0.03125 | 0 | 0 | 0 | 0 | 0 | 0.05 | 0 | 0 | 0 | 0 | 26.66667 | 0 | 0.1333333 | 0.8666667 | 0.8666667 | 250 | 160 | 373 | 3822 | 60 | 0 | 8 | 16.1
0.03125 | 0 | 0 | 0 | 0 | 0 | 0 | 0 | 0.05 | 0 | 0 | 26.66667 | 0 | 0.1333333 | 0.8666667 | 0.8666667 | 250 | 160 | 373 | 3822 | 60 | 0 | 8 | 16.1
0.03125 | 0 | 0 | 0 | 0 | 0 | 0.05 | 0 | 0 | 0 | 0 | 26.66667 | 0 | 0.1333333 | 0.8666667 | 0.8666667 | 273 | 160 | 373 | 3822 | 60 | 0 | 8 | 16.1
0.03125 | 0 | 0 | 0 | 0 | 0 | 0.05 | 0 | 0 | 0 | 0 | 26.66667 | 0 | 0.1333333 | 0.8666667 | 0.8666667 | 243 | 160 | 373 | 3822 | 60 | 0 | 8 | 16.1
0.03125 | 0 | 0 | 0 | 0 | 0 | 0 | 0 | 0.05 | 0 | 0 | 26.66667 | 0 | 0.1333333 | 0.8666667 | 0.8666667 | 243 | 160 | 373 | 3822 | 60 | 0 | 8 | 16.1
0.03125 | 0 | 0 | 0 | 0 | 0 | 0.05 | 0 | 0 | 0 | 0 | 26.66667 | 0 | 0.1333333 | 0.8666667 | 0.8666667 | 265 | 160 | 373 | 3822 | 60 | 0 | 8 | 16.1
0.03125 | 0 | 0 | 0 | 0 | 0 | 0.05 | 0 | 0 | 0 | 0 | 26.66667 | 0 | 0.1333333 | 0.8666667 | 0.8666667 | 280 | 160 | 373 | 3822 | 60 | 0 | 8 | 16.1
0.03125 | 0 | 0 | 0 | 0 | 0 | 0.05 | 0 | 0 | 0 | 0 | 26.66667 | 0 | 0.1333333 | 0.8666667 | 0.8666667 | 262 | 160 | 373 | 3822 | 60 | 0 | 8 | 16.1
0.03125 | 0 | 0 | 0 | 0 | 0 | 0 | 0 | 0.05 | 0 | 0 | 26.66667 | 0 | 0.1333333 | 0.8666667 | 0.8666667 | 262 | 160 | 373 | 3822 | 60 | 0 | 8 | 16.1
0.03125 | 0 | 0 | 0 | 0 | 0 | 0.05 | 0 | 0 | 0 | 0 | 26.66667 | 0 | 0.1333333 | 0.8666667 | 0.8666667 | 283 | 160 | 373 | 3822 | 60 | 0 | 8 | 16.1
0.03125 | 0 | 0 | 0 | 0 | 0 | 0.05 | 0 | 0 | 0 | 0 | 26.66667 | 0 | 0.1333333 | 0.8666667 | 0.8666667 | 233 | 160 | 373 | 3822 | 60 | 0 | 8 | 16.1
0.03125 | 0 | 0 | 0 | 0 | 0 | 0 | 0 | 0.05 | 0 | 0 | 26.66667 | 0 | 0.1333333 | 0.8666667 | 0.8666667 | 233 | 160 | 373 | 3822 | 60 | 0 | 8 | 16.1
0.03125 | 0 | 0 | 0 | 0 | 0 | 0.05 | 0 | 0 | 0 | 0 | 26.66667 | 0 | 0.1333333 | 0.8666667 | 0.8666667 | 262 | 160 | 373 | 3822 | 60 | 0 | 8 | 16.1
0.03125 | 0 | 0 | 0 | 0 | 0 | 0.05 | 0 | 0 | 0 | 0 | 26.66667 | 0 | 0.1333333 | 0.8666667 | 0.8666667 | 270 | 160 | 373 | 3822 | 60 | 0 | 8 | 16.1
0.03125 | 0 | 0 | 0 | 0 | 0 | 0.05 | 0 | 0 | 0 | 0 | 26.66667 | 0 | 0.1333333 | 0.8666667 | 0.8666667 | 269 | 160 | 373 | 3822 | 60 | 0 | 8 | 16.1
0.03125 | 0 | 0 | 0 | 0 | 0 | 0 | 0 | 0.05 | 0 | 0 | 26.66667 | 0 | 0.1333333 | 0.8666667 | 0.8666667 | 269 | 160 | 373 | 3822 | 60 | 0 | 8 | 16.1
0.03125 | 0 | 0 | 0 | 0 | 0 | 0.05 | 0 | 0 | 0 | 0 | 26.66667 | 0 | 0.1333333 | 0.8666667 | 0.8666667 | 286 | 160 | 373 | 3822 | 60 | 0 | 8 | 16.1
0.05 | 0 | 0 | 0 | 0 | 0 | 0.24 | 0 | 0 | 0 | 0 | 13.5 | 0 | 0.19 | 0 | 0.86 | 163 | 0 | 423 | 120 | 0 | 0 | 8 | 16.1
0.07142857 | 0 | 0 | 0 | 0 | 0 | 0 | 0 | 0 | 0 | 0 | 10 | 1 | 0.5 | 0 | 0.5 | 104 | 0 | 448 | 336 | 60 | 0 | 8 | 17.7
0.05 | 0 | 0 | 0 | 0 | 0 | 0 | 0 | 0 | 0 | 0 | 5 | 1 | 0.5 | 0 | 0.5 | 104 | 0 | 448 | 336 | 60 | 0 | 8 | 17.7
0.04 | 0 | 0 | 0 | 0 | 0 | 0 | 0.3 | 0 | 0 | 0 | 40 | 0 | 0.2 | 0 | 0.8 | 142 | 0 | 443 | 168 | 0 | 0 | 8 | 17.7
0.05 | 0 | 0 | 0 | 0 | 0 | 0 | 0.06 | 0.14 | 0 | 0 | 20 | 0 | 0.4 | 0 | 0.4 | 104 | 0 | 423 | 168 | 60 | 0 | 8 | 18
0.001666667 | 0 | 0 | 0.08166667 | 0 | 0 | 0.05583333 | 0.06666667 | 0 | 0 | 0 | 15 | 0 | 0.3116667 | 0 | 0.5566667 | 160 | 0 | 373 | 408 | 0 | 0 | 18 | 15.4
0.07462687 | 0 | 0 | 0 | 0 | 0 | 0 | 0.15 | 0 | 0 | 0 | 30 | 0 | 0.15 | 0 | 0.6 | 226 | 0 | 433 | 168 | 30 | 0 | 10 | 17.3
0 | 0 | 0 | 0.0273224 | 0 | 0 | 0 | 0.1912568 | 0 | 0 | 0 | 25.30055 | 0 | 0.1092896 | 0 | 0.3825137 | 258 | 0 | 443 | 144 | 250 | 0 | 10 | 17.1
0 | 0 | 0 | 0 | 0 | 0 | 0 | 0 | 0 | 0 | 0 | 7.93 | 0.44 | 0.44 | 0 | 0.44 | 234 | 0 | 408 | 1512 | 0 | 0 | 10 | 17.1
0 | 0.2 | 0 | 0 | 0 | 0 | 0 | 0.05 | 0 | 0 | 0 | 30 | 0 | 0.1 | 0 | 0.3 | 258 | 0 | 448 | 168 | 0 | 0 | 10 | 17.1
0 | 0.1 | 0 | 0 | 0 | 0 | 0 | 0.05 | 0 | 0 | 0 | 30 | 0 | 0.1 | 0 | 0.3 | 258 | 0 | 448 | 168 | 0 | 0 | 10 | 17.1
0.003333333 | 0.2 | 0 | 0 | 0 | 0 | 0 | 0.05 | 0 | 0 | 0 | 30 | 0 | 0.1 | 0 | 0.3 | 258 | 0 | 448 | 168 | 0 | 0 | 10 | 17.1
0.006666667 | 0.2 | 0 | 0 | 0 | 0 | 0 | 0.05 | 0 | 0 | 0 | 40 | 0 | 0.1 | 0 | 0.3 | 258 | 0 | 448 | 168 | 0 | 0 | 10 | 17.1
0.01666667 | 0.2 | 0 | 0 | 0 | 0 | 0 | 0.165 | 0 | 0 | 0 | 50 | 0 | 0.17 | 0 | 0.67 | 258 | 0 | 448 | 336 | 0 | 0 | 10 | 17.1
0.03333333 | 0.2 | 0 | 0 | 0 | 0 | 0 | 0.23 | 0 | 0 | 0 | 50 | 0 | 0.17 | 0 | 0.8 | 258 | 0 | 448 | 336 | 0 | 0 | 10 | 17.1
0.01666667 | 0 | 0 | 0 | 0 | 0 | 0 | 0.165 | 0 | 0 | 0 | 50 | 0 | 0.17 | 0 | 0.67 | 258 | 0 | 448 | 336 | 0 | 0 | 10 | 17.1
0.03333333 | 0 | 0 | 0 | 0 | 0 | 0 | 0.165 | 0 | 0 | 0 | 50 | 0 | 0.17 | 0 | 0.67 | 258 | 0 | 448 | 336 | 0 | 0 | 10 | 17.1
0 | 0.1 | 0 | 0 | 0 | 0 | 0 | 0 | 0 | 0 | 0 | 35 | 0 | 0.1 | 0 | 0.2 | 557 | 0 | 433 | 1248 | 0 | 0 | 11 | 17.9
0 | 0.1 | 0 | 0 | 0 | 0 | 0 | 0 | 0 | 0 | 0 | 35 | 0 | 0.1 | 0 | 0.2 | 484 | 0 | 433 | 240 | 0 | 0 | 11 | 17.9
0 | 0.04166667 | 0 | 0 | 0 | 0 | 0 | 0 | 0 | 0 | 0 | 7 | 0.5 | 0.25 | 0 | 0.5 | 294 | 0 | 448 | 264 | 40 | 0 | 10 | 17.3
0 | 0.2 | 0 | 0 | 0 | 0 | 0 | 0 | 0 | 0 | 0 | 35 | 0 | 0.2 | 0 | 0.4 | 294 | 0 | 433 | 1344 | 30 | 0 | 10 | 17.3
0 | 0 | 0 | 0 | 0 | 0 | 0 | 0 | 0 | 0 | 0 | 5 | 0 | 0.5 | 0 | 1 | 352 | 0 | 423 | 240 | 50 | 0 | 21 | 14.5
0 | 0 | 0 | 0 | 0 | 0 | 0 | 0 | 0 | 0 | 0 | 5 | 0 | 0.5 | 0 | 1 | 336 | 0 | 423 | 240 | 50 | 0 | 21 | 14.5
0.25 | 0 | 0 | 0 | 0 | 0 | 0 | 4.25 | 0 | 0 | 0 | 81.25 | 0 | 0 | 0 | 8.5 | 0 | 0 | 363 | 8 | 0 | 0 | 12 | 13.3
0.4545455 | 0 | 0 | 0 | 0 | 0 | 0.75 | 2.5 | 0 | 0 | 0 | 55.45455 | 0 | 0 | 0 | 6.5 | 0 | 0 | 373 | 2 | 0 | 0 | 12 | 13.3
0.1 | 0 | 0 | 0 | 0 | 0 | 0 | 0.46 | 0 | 0 | 0 | 18 | 0 | 0 | 0 | 0.92 | 0 | 0 | 373 | 2 | 0 | 0 | 12 | 13.3
0.11 | 0 | 0 | 0 | 0 | 0 | 0 | 0.9 | 0 | 0 | 0 | 12.2 | 0 | 0 | 0 | 1.8 | 0 | 0 | 323 | 24 | 0 | 0 | 12 | 13.3
0.23 | 0 | 0 | 0 | 0 | 0 | 0 | 0 | 0 | 0 | 0 | 57 | 0 | 0.55 | 0 | 1.1 | 112 | 0 | 373 | 48 | 0 | 0 | 12 | 13.3
0.1 | 0 | 0 | 0 | 0 | 0 | 0 | 0.21 | 0 | 0 | 0 | 10 | 0 | 0.05 | 0 | 0.42 | 215 | 0 | 383 | 192 | 0 | 0 | 12 | 13.3
0 | 0 | 0 | 0.1020408 | 0 | 0 | 0 | 0.4081633 | 0 | 0 | 0 | 15.30612 | 0 | 0 | 0 | 0.8163265 | 0 | 0 | 368 | 90 | 0 | 0 | 12 | 13.3
0.06666667 | 0 | 0 | 0 | 0 | 0 | 0 | 0.05333333 | 0 | 0 | 0 | 12.33333 | 0 | 0.32 | 0 | 0.4266667 | 150 | 0 | 373 | 1608 | 0 | 0 | 12 | 13.3
0.03333333 | 0 | 0 | 0 | 0 | 0 | 0 | 0.06 | 0 | 0 | 0 | 11.66667 | 0 | 0.4 | 0 | 0.52 | 150 | 0 | 373 | 648 | 0 | 0 | 12 | 13.3
0.1 | 0 | 0 | 0 | 0 | 0 | 0 | 0.3333333 | 0 | 0.01 | 0 | 20 | 0 | 0 | 0 | 0.6866667 | 0 | 0 | 368 | 20 | 0 | 0 | 12 | 13.3
0.1 | 0 | 0 | 0 | 0 | 0 | 0 | 0.28 | 0 | 0.004 | 0 | 20 | 0 | 0 | 0 | 0.568 | 0 | 0 | 368 | 48 | 0 | 0 | 12 | 13.3
0.09090909 | 0 | 0 | 0 | 0 | 0 | 0 | 0.2636364 | 0 | 0.009090909 | 0 | 18.18182 | 0 | 0 | 0 | 0.5454545 | 0 | 0 | 368 | 72 | 0 | 0 | 12 | 13.3
0.1666667 | 0 | 0 | 0 | 0 | 0 | 0 | 0.4 | 0 | 0.00625 | 0 | 18.75 | 0 | 0 | 0 | 0.8125 | 0 | 0 | 368 | 20 | 0 | 0 | 12 | 13.3
0.1 | 0 | 0 | 0 | 0 | 0 | 0 | 0.3 | 0 | 0.02 | 0 | 15 | 0 | 0 | 0 | 0.64 | 0 | 0 | 368 | 24 | 0 | 0 | 12 | 13.3
0.1 | 0 | 0 | 0 | 0 | 0 | 0 | 0.34 | 0 | 0.04 | 0 | 15 | 0 | 0 | 0 | 0.76 | 0 | 0 | 368 | 24 | 30 | 0 | 12 | 13.3
0.1 | 0 | 0 | 0 | 0 | 0 | 0 | 0.3 | 0 | 0.04 | 0 | 15 | 0 | 0 | 0 | 0.68 | 0 | 0 | 373 | 40 | 0 | 0 | 12 | 13.3
0.06578947 | 0 | 0 | 0 | 0 | 0 | 0 | 0.1217105 | 0 | 0 | 0 | 38.94737 | 0 | 1.296053 | 0 | 0.2434211 | 91 | 0 | 450 | 240 | 15 | 0 | 10 | 17.6
0 | 0 | 0 | 0.04597701 | 0 | 0 | 0 | 0.2873563 | 0 | 0 | 0 | 36.78161 | 0 | 0.183908 | 0 | 0.5747126 | 383 | 0 | 453 | 96 | 0 | 0 | 10 | 17.6
0.06289308 | 0 | 0 | 0 | 0 | 0 | 0 | 0.08176101 | 0 | 0 | 0 | 39.18239 | 0 | 0.4779874 | 0 | 0.163522 | 77 | 0 | 453 | 360 | 0 | 0 | 10 | 17.6
0.04 | 0 | 0 | 0 | 0 | 0 | 0 | 0.18 | 0 | 0 | 0 | 36 | 0 | 0.108 | 0.012 | 0.36 | 112 | 93 | 453 | 24 | 30 | 0 | 10 | 17.6
0.04 | 0 | 0 | 0 | 0 | 0 | 0 | 0.18 | 0 | 0 | 0 | 36 | 0 | 0.12 | 0 | 0.36 | 112 | 0 | 453 | 36 | 30 | 0 | 10 | 17.6
0.04 | 0 | 0 | 0 | 0 | 0 | 0 | 0.18 | 0 | 0 | 0 | 36 | 0 | 0.108 | 0.012 | 0.36 | 112 | 93 | 503 | 6 | 30 | 0 | 10 | 17.6
0.04255319 | 0 | 0 | 0 | 0 | 0 | 0 | 0.004255319 | 0 | 0 | 0 | 0.2978723 | 0 | 0.09893617 | 0.007446809 | 0.008510638 | 112 | 188 | 453 | 24 | 30 | 0 | 10 | 17.6
0.04545455 | 0 | 0 | 0 | 0 | 0 | 0 | 0.008636364 | 0 | 0 | 0 | 0.3181818 | 0 | 0.07609091 | 0.005727273 | 0.01727273 | 112 | 162 | 453 | 24 | 30 | 0 | 10 | 17.6
0.04 | 0 | 0 | 0 | 0 | 0 | 0 | 0.18 | 0 | 0 | 0 | 36 | 0 | 0.06 | 0.06 | 0.36 | 112 | 93 | 453 | 24 | 30 | 0 | 10 | 17.6
0.01111111 | 0 | 0 | 0 | 0 | 0 | 0 | 0.32 | 0 | 0 | 0 | 21 | 0 | 2.3 | 3.3 | 0.09 | 94 | 82 | 443 | 20 | 0 | 0 | 10 | 17.6
0.01111111 | 0 | 0 | 0 | 0 | 0 | 0 | 0.32 | 0 | 0 | 0 | 21 | 0 | 2.3 | 3.1 | 0.09 | 94 | 68 | 443 | 20 | 0 | 0 | 10 | 17.6
0.01111111 | 0 | 0 | 0 | 0 | 0 | 0 | 0.32 | 0 | 0 | 0 | 21 | 0 | 2.3 | 2.1 | 0.09 | 94 | 84 | 443 | 20 | 0 | 0 | 10 | 17.6
0.01111111 | 0 | 0 | 0 | 0 | 0 | 0 | 0.32 | 0 | 0 | 0 | 21 | 0 | 2.3 | 2.7 | 0.09 | 94 | 91 | 443 | 20 | 0 | 0 | 10 | 17.6
0.005 | 0 | 0 | 0 | 0 | 0 | 0 | 0.32 | 0 | 0 | 0 | 21 | 0 | 2.3 | 3.3 | 0.09 | 94 | 82 | 443 | 20 | 0 | 0 | 10 | 17.6
0.01111111 | 0 | 0 | 0 | 0 | 0 | 0 | 0.32 | 0 | 0 | 0 | 21 | 0 | 0.1 | 0.1 | 0.09 | 94 | 82 | 443 | 20 | 0 | 0 | 10 | 17.6
0.002 | 0 | 0 | 0 | 0 | 0 | 0 | 0.32 | 0 | 0 | 0 | 21 | 0 | 2.3 | 3.3 | 0.09 | 94 | 82 | 443 | 20 | 0 | 0 | 10 | 17.6
0 | 0 | 0 | 0 | 0 | 0 | 0 | 0 | 0 | 0 | 0 | 5.333333 | 1.2 | 10.79667 | 2.666667 | 0 | 94 | 74 | 453 | 168 | 0 | 0 | 10 | 17.6
0 | 0.2 | 0 | 0 | 0 | 0 | 0 | 0 | 0 | 0 | 0 | 110 | 0 | 4 | 0 | 0 | 91 | 0 | 453 | 1344 | 0 | 0 | 10 | 17.6
0.4545455 | 0 | 0 | 0 | 0 | 0 | 0 | 1.2 | 0 | 0 | 0 | 48 | 2.4 | 0 | 0 | 0 | 0 | 0 | 358 | 1440 | 0 | 0 | 8 | 16.4
0 | 0 | 0 | 0.1 | 0 | 0 | 0.6 | 0 | 0 | 0 | 0 | 15 | 0 | 0 | 0 | 1.2 | 0 | 0 | 423 | 168 | 0 | 0 | 10 | 16.9
0 | 0 | 0 | 0.1 | 0 | 0 | 0 | 0.6 | 0 | 0 | 0 | 15 | 0 | 0 | 0 | 1.2 | 0 | 0 | 423 | 240 | 0 | 0 | 9 | 16.2
0 | 0 | 0 | 0.1 | 0 | 0 | 0.6 | 0 | 0 | 0 | 0 | 15 | 0 | 0 | 0 | 1.2 | 0 | 0 | 373 | 120 | 0 | 0 | 8 | 16.4
0 | 0 | 0 | 0.1 | 0 | 0 | 0 | 0.6 | 0 | 0 | 0 | 15 | 0 | 0 | 0 | 1.2 | 0 | 0 | 373 | 240 | 0 | 0 | 9 | 16.2
0.1 | 0 | 0 | 0 | 0 | 0 | 0.6 | 0 | 0 | 0 | 0 | 15 | 0 | 0 | 0 | 1.2 | 0 | 0 | 423 | 168 | 0 | 0 | 8 | 16.4
0.1 | 0 | 0 | 0 | 0 | 0 | 0 | 0.6 | 0 | 0 | 0 | 15 | 0 | 0 | 0 | 1.2 | 0 | 0 | 423 | 240 | 0 | 0 | 8 | 19.2
0.1 | 0 | 0 | 0 | 0 | 0 | 0.6 | 0 | 0 | 0 | 0 | 15 | 0 | 0 | 0 | 1.2 | 0 | 0 | 373 | 240 | 0 | 0 | 8 | 16.4
0.025 | 0 | 0 | 0 | 0 | 0 | 0 | 0.265 | 0 | 0 | 0 | 20.4 | 0 | 0.3 | 0 | 0.83 | 158 | 0 | 413 | 110 | 30 | 0 | 12 | 15.1
0.03125 | 0 | 0 | 0 | 0 | 0 | 0 | 0.265 | 0 | 0 | 0 | 20.4 | 0 | 0.237 | 0 | 0.767 | 158 | 0 | 413 | 110 | 30 | 0 | 12 | 15.1
0.02777778 | 0 | 0 | 0 | 0 | 0 | 0 | 0.265 | 0 | 0 | 0 | 20.4 | 0 | 0.237 | 0 | 0.767 | 158 | 0 | 413 | 110 | 30 | 0 | 12 | 15.1
0.025 | 0 | 0 | 0 | 0 | 0 | 0 | 0.265 | 0 | 0 | 0 | 20.4 | 0 | 0.237 | 0 | 0.767 | 158 | 0 | 413 | 110 | 30 | 0 | 12 | 15.1
0.02272727 | 0 | 0 | 0 | 0 | 0 | 0 | 0.265 | 0 | 0 | 0 | 20.4 | 0 | 0.237 | 0 | 0.767 | 158 | 0 | 413 | 110 | 30 | 0 | 12 | 15.1
0.04166667 | 0 | 0 | 0 | 0 | 0 | 0 | 0.265 | 0 | 0 | 0 | 20.4 | 0 | 0.178 | 0 | 0.708 | 158 | 0 | 413 | 110 | 30 | 0 | 12 | 15.1
0.03571429 | 0 | 0 | 0 | 0 | 0 | 0 | 0.265 | 0 | 0 | 0 | 20.4 | 0 | 0.178 | 0 | 0.708 | 158 | 0 | 413 | 110 | 30 | 0 | 12 | 15.1
0.03333333 | 0 | 0 | 0 | 0 | 0 | 0 | 0.265 | 0 | 0 | 0 | 20.4 | 0 | 0.178 | 0 | 0.708 | 158 | 0 | 413 | 110 | 30 | 0 | 12 | 15.1
0.03125 | 0 | 0 | 0 | 0 | 0 | 0 | 0.265 | 0 | 0 | 0 | 20.4 | 0 | 0.178 | 0 | 0.708 | 158 | 0 | 413 | 110 | 30 | 0 | 12 | 15.1
0.02777778 | 0 | 0 | 0 | 0 | 0 | 0 | 0.265 | 0 | 0 | 0 | 20.4 | 0 | 0.178 | 0 | 0.708 | 158 | 0 | 413 | 110 | 30 | 0 | 12 | 15.1
0.05 | 0 | 0 | 0 | 0 | 0 | 0 | 0.265 | 0 | 0 | 0 | 20.4 | 0 | 0.119 | 0 | 0.649 | 158 | 0 | 413 | 110 | 30 | 0 | 12 | 15.1
0.02272727 | 0 | 0 | 0 | 0 | 0 | 0 | 0.265 | 0 | 0 | 0 | 20.4 | 0 | 0.178 | 0 | 0.708 | 158 | 0 | 413 | 110 | 30 | 0 | 8 | 15.1
0.02 | 0 | 0 | 0 | 0 | 0 | 0 | 0.265 | 0 | 0 | 0 | 20.4 | 0 | 0.178 | 0 | 0.708 | 158 | 0 | 413 | 110 | 30 | 0 | 8 | 15.1
0.01666667 | 0 | 0 | 0 | 0 | 0 | 0 | 0.265 | 0 | 0 | 0 | 20.4 | 0 | 0.178 | 0 | 0.708 | 158 | 0 | 413 | 110 | 30 | 0 | 8 | 15.1
0.02 | 0 | 0 | 0 | 0 | 0 | 0 | 0.265 | 0 | 0 | 0 | 20.4 | 0 | 0.356 | 0 | 0.886 | 158 | 0 | 413 | 110 | 30 | 0 | 8 | 19.2
0.02 | 0 | 0 | 0 | 0 | 0 | 0 | 0.265 | 0 | 0 | 0 | 20.4 | 0 | 0.237 | 0 | 0.767 | 158 | 0 | 413 | 110 | 30 | 0 | 8 | 19.2
0.06666667 | 0 | 0 | 0 | 0 | 0 | 0 | 0.265 | 0 | 0 | 0 | 20.4 | 0 | 0.237 | 0 | 0.767 | 158 | 0 | 413 | 110 | 30 | 0 | 8 | 19.2
0 | 0 | 0 | 0 | 0 | 0 | 0 | 0.05 | 0 | 0 | 0 | 50 | 0 | 0.1 | 0 | 0.3 | 327 | 0 | 423 | 432 | 0 | 0 | 12 | 17.7
0 | 0 | 0 | 0 | 0.4285714 | 0 | 0 | 0 | 0 | 0 | 0 | 14.28571 | 0.7142857 | 0.7142857 | 0 | 0.7142857 | 185 | 0 | 433 | 216 | 0 | 0 | 12 | 14.7
0 | 0 | 0 | 0 | 0.4992504 | 0 | 0 | 0 | 0 | 0 | 0 | 10.49475 | 0.7496252 | 0.7496252 | 0 | 0.7496252 | 174 | 0 | 448 | 336 | 30 | 0 | 12 | 14.7
0.03333333 | 0 | 0 | 0 | 0 | 0 | 0.285 | 0 | 0 | 0 | 0 | 40 | 0 | 0.2 | 0 | 0.3 | 210 | 0 | 443 | 168 | 30 | 0 | 12 | 17.2
0.03333333 | 0 | 0 | 0 | 0 | 0 | 0.285 | 0 | 0 | 0 | 0 | 40 | 0 | 0.2 | 0 | 0.3 | 210 | 0 | 443 | 48 | 30 | 0 | 12 | 17.2
0.03333333 | 0 | 0 | 0 | 0 | 0 | 0.285 | 0 | 0 | 0 | 0 | 40 | 0 | 0.2 | 0 | 0.3 | 210 | 0 | 443 | 168 | 30 | 0 | 12 | 17.2
0.03333333 | 0 | 0 | 0 | 0 | 0 | 0.285 | 0 | 0 | 0 | 0 | 40 | 0 | 0.2 | 0 | 0.3 | 210 | 0 | 443 | 168 | 30 | 0 | 12 | 17.2
0.03333333 | 0 | 0 | 0 | 0 | 0 | 0.285 | 0 | 0 | 0 | 0 | 40 | 0 | 0.2 | 0 | 0.3 | 210 | 0 | 443 | 72 | 30 | 0 | 12 | 17.2
0.01666667 | 0 | 0 | 0 | 0 | 0 | 0.215 | 0 | 0 | 0 | 0 | 40 | 0 | 0.2 | 0 | 0.3 | 210 | 0 | 443 | 168 | 30 | 0 | 12 | 17.2
0.01666667 | 0 | 0 | 0 | 0 | 0 | 0.215 | 0 | 0 | 0 | 0 | 40 | 0 | 0.2 | 0 | 0.3 | 210 | 0 | 443 | 168 | 30 | 0 | 12 | 17.2
0.01428571 | 0 | 0 | 0 | 0 | 0 | 0.205 | 0 | 0 | 0 | 0 | 40 | 0 | 0.2 | 0 | 0.3 | 210 | 0 | 443 | 168 | 30 | 0 | 12 | 17.2
0 | 0 | 0 | 0 | 0 | 0 | 0 | 0 | 0 | 0 | 0 | 15 | 0.5 | 0.5 | 0 | 0.5 | 210 | 0 | 423 | 216 | 60 | 0 | 12 | 17.2
0 | 0 | 0 | 0 | 0 | 0 | 0 | 0 | 0 | 0 | 0 | 15 | 0.5 | 0.5 | 0 | 0.5 | 210 | 0 | 423 | 312 | 60 | 0 | 12 | 17.2
0 | 0 | 0 | 0 | 0 | 0 | 0 | 0 | 0 | 0 | 0 | 15 | 0.5 | 0.5 | 0 | 0.5 | 210 | 0 | 448 | 648 | 60 | 0 | 12 | 17.2
0 | 0 | 0 | 0 | 0 | 0 | 0 | 0 | 0 | 0 | 0 | 14 | 0.5 | 0.5 | 0 | 0.5 | 210 | 0 | 423 | 312 | 60 | 0 | 12 | 17.2
0 | 0 | 0 | 0 | 0 | 0 | 0 | 0 | 0 | 0 | 0 | 6.8 | 0.5 | 0.5 | 0 | 0.5 | 210 | 0 | 408 | 86.4 | 60 | 0 | 12 | 17.2
0 | 0 | 0 | 0 | 0 | 0 | 0 | 0 | 0 | 0 | 0 | 4.4 | 0.5 | 0.5 | 0 | 0.5 | 210 | 0 | 448 | 144 | 60 | 0 | 12 | 17.2
0 | 0 | 0 | 0 | 0 | 0 | 0 | 0 | 0 | 0 | 0 | 15 | 0.5 | 0.5 | 0 | 0.5 | 210 | 0 | 423 | 288 | 60 | 0 | 12 | 17.2
0 | 0 | 0 | 0 | 0 | 0 | 0 | 0 | 0 | 0 | 0 | 5.2 | 0.5 | 0.5 | 0 | 0.5 | 205 | 0 | 448 | 312 | 60 | 0 | 12 | 17.2
0 | 0.037 | 0 | 0 | 0 | 0 | 0 | 0.18 | 0 | 0 | 0 | 43.3 | 0 | 0.3 | 0 | 0.3 | 205 | 0 | 423 | 408 | 0 | 0 | 12 | 17.2
0 | 0 | 0 | 0 | 1 | 0 | 0 | 0 | 0 | 0 | 0 | 14 | 1 | 1 | 0 | 1 | 214 | 0 | 423 | 14 | 30 | 1 | 14 | 12.1
0 | 0 | 0 | 0 | 0.612903 | 0 | 0 | 0 | 0 | 0 | 0 | 2.4193545 | 0.4029999 | 0.46774187 | 0 | 0.46774187 | 282 | 0 | 473 | 48 | 0 | 1 | 20 | 12.1
0 | 0 | 0 | 0 | 0.4705882 | 0 | 0 | 0 | 0 | 0 | 0 | 1.617647 | 0.338 | 0.3676471 | 0 | 0.3676471 | 282 | 0 | 473 | 48 | 0 | 1 | 20 | 12.1
0 | 0.05 | 0 | 0 | 0 | 0 | 0 | 0 | 0 | 0 | 0 | 8.25 | 0 | 0.22 | 0 | 0.44 | 370 | 0 | 325 | 336 | 0 | 0 | 10 | 15.8
0 | 0.025 | 0 | 0 | 0 | 0 | 0 | 0 | 0 | 0 | 0 | 7.875 | 0 | 0.21 | 0 | 0.42 | 370 | 0 | 325 | 336 | 0 | 0 | 10 | 15.8
0 | 0.025 | 0 | 0 | 0 | 0 | 0 | 0 | 0 | 0 | 0 | 7.875 | 0 | 0.21 | 0 | 0.42 | 370 | 0 | 325 | 336 | 0 | 0 | 10 | 15.8
0 | 0.1 | 0 | 0 | 0 | 0 | 0 | 0 | 0 | 0 | 0 | 1.2 | 0 | 0.24 | 0 | 0.48 | 370 | 0 | 325 | 336 | 0 | 0 | 10 | 16.9
0 | 0.1 | 0 | 0 | 0 | 0 | 0 | 0 | 0 | 0 | 0 | 2.4 | 0 | 0.24 | 0 | 0.48 | 370 | 0 | 325 | 336 | 0 | 0 | 10 | 16.9
0 | 0.05 | 0 | 0 | 0 | 0 | 0 | 0 | 0 | 0 | 0 | 2.2 | 0 | 0.22 | 0 | 0.44 | 370 | 0 | 325 | 336 | 0 | 0 | 10 | 16.9
0 | 0.025 | 0 | 0 | 0 | 0 | 0 | 0 | 0 | 0 | 0 | 2.1 | 0 | 0.21 | 0 | 0.42 | 370 | 0 | 325 | 336 | 0 | 0 | 10 | 16.9
0 | 0.035 | 0 | 0 | 0 | 0 | 0 | 0 | 0 | 0 | 0 | 20 | 0.321 | 0.321 | 0 | 0.642 | 319 | 0 | 433 | 1152 | 43 | 0 | 10 | 15.8
0.01 | 0 | 0 | 0 | 0 | 0 | 0 | 0 | 0 | 0 | 0 | 7 | 0.5 | 0.25 | 0 | 0.5 | 189 | 0 | 448 | 336 | 30 | 0 | 8 | 18.5
0.1333333 | 0 | 0 | 0 | 0 | 0 | 0 | 0 | 0 | 0 | 0 | 7 | 0.5 | 0.25 | 0 | 0.5 | 189 | 0 | 448 | 336 | 30 | 0 | 8 | 18.5
0.04 | 0 | 0 | 0 | 0 | 0 | 0 | 0 | 0 | 0 | 0 | 7 | 0.5 | 0.25 | 0 | 0.5 | 189 | 0 | 448 | 336 | 30 | 0 | 8 | 18.5
0 | 0 | 0 | 0 | 0 | 0 | 0 | 0 | 0 | 0 | 0 | 7 | 0.54 | 0.54 | 0 | 1.08 | 214 | 0 | 418 | 48 | 30 | 0 | 8 | 18.5
0.025 | 0 | 0 | 0 | 0 | 0 | 0 | 0.3333333 | 0 | 0 | 0 | 40 | 0 | 0.1666667 | 0 | 0.7333333 | 280 | 0 | 448 | 240 | 0 | 0 | 10 | 17.5
0 | 0 | 0 | 0 | 0.2004802 | 0 | 0 | 0 | 0 | 0 | 0 | 8.403361 | 0.6002401 | 0.30012 | 0 | 0.6002401 | 396 | 0 | 448 | 384 | 30 | 0 | 8 | 15.3
0 | 0 | 0 | 0 | 1 | 0 | 0 | 0 | 0 | 0 | 0 | 2 | 0.5 | 0.5 | 0 | 0.5 | 160 | 0 | 443 | 72 | 0 | 1 | 18 | 11.8
0 | 0 | 0 | 0 | 1 | 0 | 0 | 0 | 0 | 0 | 0 | 2 | 0.5 | 0.5 | 0 | 0.5 | 160 | 0 | 443 | 72 | 0 | 1 | 18 | 11.8
0 | 0 | 0 | 0 | 4 | 0 | 0 | 0 | 0 | 0 | 0 | 5 | 1.25 | 1.25 | 0 | 1.25 | 160 | 0 | 443 | 72 | 0 | 1 | 18 | 11.8
0 | 0 | 0 | 0 | 4 | 0 | 0 | 0 | 0 | 0 | 0 | 5 | 1.25 | 1.25 | 0 | 1.25 | 160 | 0 | 443 | 72 | 0 | 1 | 18 | 11.8
0 | 0 | 0 | 0 | 4 | 0 | 0 | 0 | 0 | 0 | 0 | 5 | 1.25 | 1.25 | 0 | 1.25 | 160 | 0 | 443 | 72 | 0 | 1 | 18 | 11.8
0 | 0 | 0 | 0 | 4 | 0 | 0 | 0 | 0 | 0 | 0 | 5 | 1.25 | 1.25 | 0 | 1.25 | 215 | 0 | 443 | 72 | 0 | 1 | 18 | 11.8
0 | 0 | 0 | 0 | 4 | 0 | 0 | 0 | 0 | 0 | 0 | 5 | 1.25 | 1.25 | 0 | 1.25 | 215 | 0 | 443 | 72 | 0 | 1 | 18 | 11.8
0 | 0 | 0 | 0 | 4 | 0 | 0 | 0 | 0 | 0 | 0 | 5 | 1.25 | 1.25 | 0 | 1.25 | 215 | 0 | 443 | 72 | 0 | 1 | 18 | 11.8
0 | 0 | 0 | 0 | 4 | 0 | 0 | 0 | 0 | 0 | 0 | 15 | 1.25 | 1.25 | 0 | 1.25 | 215 | 0 | 443 | 72 | 0 | 1 | 18 | 11.8
0 | 0 | 0 | 0 | 0.4925373 | 0 | 0 | 0 | 0 | 0 | 0 | 1.492537 | 0.3731343 | 0.3731343 | 0 | 0.3731343 | 193 | 0 | 443 | 24 | 0 | 1 | 18 | 11.8
0 | 0 | 0 | 0 | 0.4925373 | 0 | 0 | 0 | 0 | 0 | 0 | 1.492537 | 0.3731343 | 0.3731343 | 0 | 0.3731343 | 193 | 0 | 443 | 24 | 0 | 1 | 18 | 11.8
0 | 0 | 0 | 0 | 0.4925373 | 0 | 0 | 0 | 0 | 0 | 0 | 1.492537 | 0.3731343 | 0.3731343 | 0 | 0.3731343 | 193 | 0 | 443 | 24 | 0 | 1 | 18 | 11.8
0 | 0 | 0 | 0 | 0.4925373 | 0 | 0 | 0 | 0 | 0 | 0 | 1.492537 | 0.3731343 | 0.3731343 | 0 | 0.3731343 | 193 | 0 | 443 | 24 | 0 | 1 | 18 | 11.8
0 | 0 | 0 | 0 | 0.4925373 | 0 | 0 | 0 | 0 | 0 | 0 | 1.492537 | 0.3731343 | 0.3731343 | 0 | 0.3731343 | 193 | 0 | 443 | 24 | 0 | 1 | 18 | 11.8
0 | 0 | 0 | 0 | 0.5 | 0 | 0 | 0 | 0 | 0 | 0 | 1.5 | 0.25 | 0.25 | 0 | 0.25 | 193 | 0 | 443 | 24 | 0 | 1 | 18 | 11.8
0 | 0 | 0 | 0 | 0.5 | 0 | 0 | 0 | 0 | 0 | 0 | 3 | 0.25 | 0.25 | 0 | 0.25 | 193 | 0 | 443 | 24 | 0 | 1 | 18 | 11.8
0 | 0 | 0 | 0 | 1 | 0 | 0 | 0 | 0 | 0 | 0 | 2 | 0.25 | 0.25 | 0 | 0.25 | 193 | 0 | 443 | 24 | 0 | 1 | 18 | 11.8
0 | 0 | 0 | 0 | 1 | 0 | 0 | 0 | 0 | 0 | 0 | 4 | 0.25 | 0.25 | 0 | 0.25 | 193 | 0 | 443 | 24 | 0 | 1 | 18 | 11.8
0 | 0 | 0 | 0 | 0.25 | 0 | 0 | 0 | 0 | 0 | 0 | 3.75 | 0.3125 | 0.3125 | 0 | 0.3125 | 214 | 0 | 448 | 24 | 0 | 1 | 18 | 11.8
0 | 0 | 0 | 0 | 0.5 | 0 | 0 | 0 | 0 | 0 | 0 | 4.5 | 0.15 | 0.375 | 0 | 0.375 | 214 | 0 | 448 | 24 | 0 | 1 | 18 | 11.8
0 | 0 | 0 | 0 | 0.1 | 0 | 0 | 0 | 0 | 0 | 0 | 3.3 | 0.11 | 0.275 | 0 | 0.275 | 214 | 0 | 448 | 24 | 0 | 1 | 18 | 11.8
0 | 0 | 0 | 0 | 0.5 | 0 | 0 | 0 | 0 | 0 | 0 | 4.5 | 0.15 | 0.375 | 0 | 0.375 | 214 | 0 | 448 | 24 | 0 | 1 | 18 | 11.8
0 | 0 | 0 | 0 | 0.5 | 0 | 0 | 0 | 0 | 0 | 0 | 4.5 | 0.3 | 0.375 | 0 | 0.375 | 214 | 0 | 448 | 24 | 0 | 1 | 18 | 11.8
0 | 0 | 0 | 0 | 0.5 | 0 | 0 | 0 | 0 | 0 | 0 | 4.5 | 0.15 | 0.375 | 0 | 0.375 | 228 | 0 | 448 | 168 | 0 | 1 | 18 | 11.8
0 | 0 | 0 | 0 | 0.5 | 0 | 0 | 0 | 0 | 0 | 0 | 4.5 | 0.3 | 0.375 | 0 | 0.375 | 228 | 0 | 448 | 168 | 0 | 1 | 18 | 11.8
0 | 0 | 0 | 0 | 0.5 | 0 | 0 | 0 | 0 | 0 | 0 | 4.5 | 0.15 | 0.375 | 0 | 0.375 | 218 | 0 | 448 | 168 | 0 | 1 | 18 | 11.8
0 | 0 | 0 | 0 | 0.5 | 0 | 0 | 0 | 0 | 0 | 0 | 4.5 | 0.15 | 0.375 | 0 | 0.375 | 218 | 0 | 448 | 168 | 0 | 1 | 18 | 11.8
0 | 0 | 0 | 0 | 0.1 | 0 | 0 | 0 | 0 | 0 | 0 | 3.3 | 0.11 | 0.275 | 0 | 0.275 | 218 | 0 | 448 | 168 | 0 | 1 | 18 | 11.8
0 | 0 | 0 | 0 | 0.5 | 0 | 0 | 0 | 0 | 0 | 0 | 4.5 | 0.3 | 0.375 | 0 | 0.375 | 218 | 0 | 448 | 168 | 0 | 1 | 18 | 11.8
0 | 0 | 0 | 0 | 0.1 | 0 | 0 | 0 | 0 | 0 | 0 | 3.3 | 0.22 | 0.275 | 0 | 0.275 | 218 | 0 | 448 | 168 | 0 | 1 | 18 | 11.8
0 | 0 | 0 | 0 | 0.5 | 0 | 0 | 0 | 0 | 0 | 0 | 10.5 | 0.3 | 0.375 | 0 | 0.375 | 218 | 0 | 448 | 168 | 0 | 1 | 18 | 11.8
0 | 0 | 0 | 0 | 0.5 | 0 | 0 | 0 | 0 | 0 | 0 | 10.5 | 0.375 | 0.375 | 0 | 0.375 | 218 | 0 | 448 | 168 | 0 | 1 | 18 | 11.8
0 | 0 | 0 | 0 | 1 | 0 | 0 | 0 | 0 | 0 | 0 | 3 | 0.6 | 0.6 | 0 | 0.6 | 233 | 0 | 433 | 48 | 0 | 1 | 28 | 11.4
0 | 0 | 0 | 0 | 1 | 0 | 0 | 0 | 0 | 0 | 0 | 6 | 0.6 | 0.6 | 0 | 0.6 | 233 | 0 | 433 | 48 | 0 | 1 | 28 | 11.4
0 | 0 | 0 | 0 | 0.5 | 0 | 0 | 0 | 0 | 0 | 0 | 4.5 | 0.45 | 0.45 | 0 | 0.45 | 233 | 0 | 433 | 48 | 0 | 1 | 28 | 11.4
0 | 0 | 0 | 0 | 0.2 | 0 | 0 | 0 | 0 | 0 | 0 | 1.8 | 0.36 | 0.36 | 0 | 0.36 | 233 | 0 | 433 | 48 | 0 | 1 | 28 | 11.4
0 | 0 | 0 | 0 | 0.2 | 0 | 0 | 0 | 0 | 0 | 0 | 3.6 | 0.36 | 0.36 | 0 | 0.36 | 233 | 0 | 433 | 48 | 0 | 1 | 28 | 11.4
0 | 0 | 0 | 0 | 0.25 | 0 | 0 | 0 | 0 | 0 | 0 | 3.75 | 0.3125 | 0.3125 | 0 | 0.3125 | 214 | 0 | 448 | 24 | 0 | 1 | 28 | 11.4
0 | 0 | 0 | 0 | 0.5 | 0 | 0 | 0 | 0 | 0 | 0 | 4.5 | 0.375 | 0.375 | 0 | 0.375 | 214 | 0 | 448 | 24 | 0 | 1 | 28 | 11.4
0 | 0 | 0 | 0 | 0.5 | 0 | 0 | 0 | 0 | 0 | 0 | 4.5 | 0.375 | 0.375 | 0 | 0.375 | 214 | 0 | 448 | 24 | 0 | 1 | 28 | 11.4
0 | 0 | 0 | 0 | 0.25 | 0 | 0 | 0 | 0 | 0 | 0 | 3.75 | 0.3125 | 0.3125 | 0 | 0.3125 | 214 | 0 | 448 | 24 | 0 | 1 | 28 | 11.4
0 | 0 | 0 | 0 | 0.5 | 0 | 0 | 0 | 0 | 0 | 0 | 4.5 | 0.375 | 0.375 | 0 | 0.375 | 214 | 0 | 448 | 24 | 0 | 1 | 28 | 11.4
0 | 0 | 0 | 0 | 0.5 | 0 | 0 | 0 | 0 | 0 | 0 | 4.5 | 0.375 | 0.375 | 0 | 0.375 | 214 | 0 | 448 | 24 | 0 | 1 | 28 | 11.4
0 | 0 | 0 | 0 | 0.1 | 0 | 0 | 0 | 0 | 0 | 0 | 3.3 | 0.275 | 0.275 | 0 | 0.275 | 214 | 0 | 448 | 24 | 0 | 1 | 28 | 11.4
0 | 0 | 0 | 0 | 0.5 | 0 | 0 | 0 | 0 | 0 | 0 | 4.5 | 0.375 | 0.375 | 0 | 0.375 | 214 | 0 | 448 | 24 | 0 | 1 | 28 | 11.4
0 | 0 | 0 | 0 | 0.1 | 0 | 0 | 0 | 0 | 0 | 0 | 3.3 | 0.275 | 0.275 | 0 | 0.275 | 214 | 0 | 448 | 24 | 0 | 1 | 28 | 11.4
0 | 0 | 0 | 0 | 0.5 | 0 | 0 | 0 | 0 | 0 | 0 | 4.5 | 0.3 | 0.375 | 0 | 0.375 | 228 | 0 | 448 | 168 | 0 | 1 | 28 | 11.4
0 | 0 | 0 | 0 | 0.5 | 0 | 0 | 0 | 0 | 0 | 0 | 4.5 | 0.375 | 0.375 | 0 | 0.375 | 228 | 0 | 448 | 168 | 0 | 1 | 28 | 11.4
0 | 0 | 0 | 0 | 0.5 | 0 | 0 | 0 | 0 | 0 | 0 | 4.5 | 0.375 | 0.375 | 0 | 0.375 | 218 | 0 | 448 | 168 | 0 | 1 | 28 | 11.4
0 | 0 | 0 | 0 | 0.5 | 0 | 0 | 0 | 0 | 0 | 0 | 4.5 | 0.375 | 0.375 | 0 | 0.375 | 218 | 0 | 448 | 168 | 0 | 1 | 28 | 11.4
0 | 0 | 0 | 0 | 0.1 | 0 | 0 | 0 | 0 | 0 | 0 | 3.3 | 0.275 | 0.275 | 0 | 0.275 | 218 | 0 | 448 | 168 | 0 | 1 | 28 | 11.4
0 | 0 | 0 | 0 | 0.1 | 0 | 0 | 0 | 0 | 0 | 0 | 3.3 | 0.275 | 0.275 | 0 | 0.275 | 218 | 0 | 448 | 168 | 0 | 1 | 28 | 11.4
0 | 0 | 0 | 0 | 1 | 0 | 0 | 0 | 0 | 0 | 0 | 2 | 0.8 | 0.8 | 0 | 0.8 | 205 | 0 | 448 | 336 | 0 | 1 | 16 | 11.1
0.033 | 0 | 0 | 0 | 1 | 0 | 0 | 0 | 0 | 0 | 0 | 2 | 0.8 | 0.8 | 0 | 0.8 | 205 | 0 | 448 | 336 | 0 | 1 | 16 | 11.1
0 | 0.033 | 0 | 0 | 1 | 0 | 0 | 0 | 0 | 0 | 0 | 2 | 0.8 | 0.8 | 0 | 0.8 | 205 | 0 | 448 | 336 | 0 | 1 | 16 | 11.1
0 | 0 | 0 | 0 | 1 | 0 | 0 | 0 | 0 | 0 | 0 | 30 | 0.8 | 0.8 | 0 | 0.8 | 205 | 0 | 448 | 336 | 0 | 1 | 16 | 11.1
0.033 | 0 | 0 | 0 | 1 | 0 | 0 | 0 | 0 | 0 | 0 | 30 | 0.8 | 0.8 | 0 | 0.8 | 205 | 0 | 448 | 336 | 0 | 1 | 16 | 11.1
0 | 0.033 | 0 | 0 | 1 | 0 | 0 | 0 | 0 | 0 | 0 | 30 | 0.8 | 0.8 | 0 | 0.8 | 205 | 0 | 448 | 336 | 0 | 1 | 16 | 11.1
0 | 0 | 0 | 0 | 0.2 | 0 | 0 | 0 | 0 | 0 | 0 | 2 | 0.8 | 0.8 | 0 | 0.8 | 205 | 0 | 448 | 336 | 0 | 1 | 16 | 11.1
0.033 | 0 | 0 | 0 | 0.2 | 0 | 0 | 0 | 0 | 0 | 0 | 2 | 0.8 | 0.8 | 0 | 0.8 | 205 | 0 | 448 | 336 | 0 | 1 | 16 | 11.1
0 | 0.033 | 0 | 0 | 0.2 | 0 | 0 | 0 | 0 | 0 | 0 | 2 | 0.8 | 0.8 | 0 | 0.8 | 205 | 0 | 448 | 336 | 0 | 1 | 16 | 11.1
0.033 | 0 | 0 | 0 | 0.2 | 0 | 0 | 0 | 0 | 0 | 0 | 30 | 0.8 | 0.8 | 0 | 0.8 | 205 | 0 | 448 | 336 | 0 | 1 | 16 | 11.1
0 | 0.033 | 0 | 0 | 0.2 | 0 | 0 | 0 | 0 | 0 | 0 | 30 | 0.8 | 0.8 | 0 | 0.8 | 205 | 0 | 448 | 336 | 0 | 1 | 16 | 11.1
0 | 0 | 0 | 0 | 1 | 0 | 0 | 0 | 0 | 0 | 0 | 10 | 0.8 | 0.8 | 0 | 0.8 | 205 | 0 | 448 | 336 | 0 | 1 | 16 | 11.1
0.033 | 0 | 0 | 0 | 1 | 0 | 0 | 0 | 0 | 0 | 0 | 10 | 0.8 | 0.8 | 0 | 0.8 | 205 | 0 | 448 | 336 | 0 | 1 | 16 | 11.1
0 | 0.033 | 0 | 0 | 1 | 0 | 0 | 0 | 0 | 0 | 0 | 10 | 0.8 | 0.8 | 0 | 0.8 | 205 | 0 | 448 | 336 | 0 | 1 | 16 | 11.1
0 | 0 | 0 | 0 | 0 | 0 | 0 | 0 | 0 | 0 | 0 | 4.13 | 0.5 | 0.5 | 0 | 0.5 | 217 | 0 | 423 | 232.8 | 0 | 0 | 12 | 15
0 | 0 | 0 | 0 | 0 | 0 | 0 | 0 | 0 | 0 | 0 | 8.33 | 0.5 | 0.5 | 0 | 0.5 | 217 | 0 | 423 | 232.8 | 0 | 0 | 12 | 15
0 | 0 | 0 | 0 | 0 | 0 | 0 | 0 | 0 | 0 | 0 | 2.97 | 0.5 | 0.5 | 0 | 0.5 | 217 | 0 | 438 | 144 | 0 | 0 | 12 | 15
0 | 0 | 0 | 0 | 0 | 0 | 0 | 0 | 0 | 0 | 0 | 3.92 | 0.5 | 0.5 | 0 | 0.5 | 217 | 0 | 438 | 144 | 0 | 0 | 12 | 15
0 | 0 | 0 | 0 | 0 | 0 | 0 | 0 | 0 | 0 | 0 | 4.64 | 0.5 | 0.5 | 0 | 0.5 | 217 | 0 | 438 | 144 | 0 | 0 | 12 | 15
0 | 0 | 0 | 0 | 0 | 0 | 0 | 0 | 0 | 0 | 0 | 8.33 | 0.5 | 0.5 | 0 | 0.5 | 217 | 0 | 438 | 144 | 0 | 0 | 12 | 15
0 | 0 | 0 | 0 | 0 | 0 | 0 | 0 | 0 | 0 | 0 | 3.45 | 0.5 | 0.5 | 0 | 0.5 | 217 | 0 | 443 | 153.6 | 0 | 0 | 12 | 15
0 | 0 | 0 | 0 | 1 | 0 | 0 | 0 | 0 | 0 | 0 | 6 | 0.4 | 0.5 | 0 | 0.5 | 231 | 0 | 443 | 24 | 0 | 0 | 12 | 15
0 | 0 | 0 | 0 | 0.2 | 0 | 0 | 0 | 0 | 0 | 0 | 4.8 | 0.6 | 0.6 | 0 | 0.6 | 237 | 0 | 423 | 48 | 0 | 0 | 12 | 15
0 | 0 | 0 | 0 | 0.2 | 0 | 0 | 0 | 0 | 0 | 0 | 4.8 | 0.6 | 0.6 | 0 | 0.6 | 237 | 0 | 423 | 480 | 0 | 0 | 12 | 15
0 | 0 | 0 | 0 | 0.1 | 0 | 0 | 0 | 0 | 0 | 0 | 4.4 | 0.55 | 0.55 | 0 | 0.55 | 237 | 0 | 423 | 48 | 0 | 0 | 12 | 15
0 | 0 | 0 | 0 | 0.1 | 0 | 0 | 0 | 0 | 0 | 0 | 4.4 | 0.55 | 0.55 | 0 | 0.55 | 237 | 0 | 423 | 432 | 0 | 0 | 12 | 15
0 | 0 | 0 | 0 | 0.05 | 0 | 0 | 0 | 0 | 0 | 0 | 4.2 | 0.525 | 0.525 | 0 | 0.525 | 237 | 0 | 423 | 96 | 0 | 0 | 12 | 15
0 | 0 | 0 | 0 | 0.05 | 0 | 0 | 0 | 0 | 0 | 0 | 4.2 | 0.525 | 0.525 | 0 | 0.525 | 237 | 0 | 423 | 456 | 0 | 0 | 12 | 15
0 | 0 | 0 | 0 | 0.02 | 0 | 0 | 0 | 0 | 0 | 0 | 4.08 | 0.51 | 0.51 | 0 | 0.51 | 237 | 0 | 423 | 336 | 0 | 0 | 12 | 15
0 | 0 | 0 | 0 | 0.02 | 0 | 0 | 0 | 0 | 0 | 0 | 4.08 | 0.51 | 0.51 | 0 | 0.51 | 237 | 0 | 423 | 720 | 0 | 0 | 12 | 15
0.04 | 0 | 0 | 0 | 0.2 | 0 | 0 | 0 | 0 | 0 | 0 | 8.7 | 0.65 | 0.65 | 0 | 0.65 | 238 | 0 | 448 | 144 | 0 | 0 | 12 | 15
0 | 0 | 0 | 0 | 0 | 0 | 0 | 0 | 0 | 0 | 0 | 7.7 | 0.5 | 0.5 | 0 | 0.5 | 191 | 0 | 423 | 456 | 60 | 0 | 8 | 15.7
0.0165 | 0 | 0 | 0 | 0 | 0 | 0 | 0.05 | 0 | 0 | 0 | 40 | 0 | 0.1 | 0 | 0.2 | 188 | 0 | 448 | 140 | 0 | 0 | 8 | 15.7
0.011 | 0 | 0 | 0 | 0 | 0 | 0 | 0.05 | 0 | 0 | 0 | 26 | 0 | 0.1 | 0 | 0.2 | 188 | 0 | 448 | 146 | 0 | 0 | 8 | 15.7
0.0165 | 0 | 0 | 0 | 0 | 0 | 0 | 0.05 | 0 | 0 | 0 | 26 | 0 | 0.1 | 0 | 0.2 | 188 | 0 | 448 | 140 | 0 | 0 | 8 | 15.7
0.025 | 0 | 0 | 0 | 0 | 0 | 0 | 0.05 | 0 | 0 | 0 | 26 | 0 | 0.1 | 0 | 0.2 | 188 | 0 | 448 | 210 | 0 | 0 | 8 | 15.7
0.033 | 0 | 0 | 0 | 0 | 0 | 0 | 0.05 | 0 | 0 | 0 | 26 | 0 | 0.1 | 0 | 0.2 | 188 | 0 | 448 | 210 | 0 | 0 | 8 | 15.7
0 | 0.01333333 | 0 | 0 | 0.3333333 | 0 | 0 | 0 | 0 | 0 | 0 | 26.66667 | 0 | 0.3333333 | 0 | 0.6666667 | 214 | 0 | 448 | 336 | 0 | 0 | 12 | 16.6
0 | 0 | 0 | 0 | 0 | 0 | 0 | 0 | 0 | 0 | 0 | 7 | 0.56 | 0.28 | 0 | 0.56 | 258 | 0 | 408 | 672 | 60 | 0 | 10 | 17.4
0 | 0 | 0 | 0 | 0 | 0 | 0 | 0 | 0 | 0 | 0 | 7 | 0.56 | 0.28 | 0 | 0.56 | 258 | 0 | 408 | 144 | 60 | 0 | 10 | 17.4
0 | 0 | 0 | 0 | 0 | 0 | 0 | 0 | 0 | 0 | 0 | 7 | 0.56 | 0.28 | 0 | 0.56 | 258 | 0 | 408 | 240 | 60 | 0 | 10 | 17.4
0 | 0 | 0 | 0 | 0 | 0 | 0 | 0 | 0 | 0 | 0 | 7 | 0.56 | 0.28 | 0 | 0.56 | 258 | 0 | 408 | 504 | 60 | 0 | 10 | 17.4
0 | 0 | 0 | 0 | 0 | 0 | 0 | 0 | 0 | 0 | 0 | 7 | 0.56 | 0.28 | 0 | 0.56 | 258 | 0 | 408 | 312 | 60 | 0 | 10 | 17.4
0 | 0 | 0 | 0 | 0 | 0 | 0 | 0 | 0 | 0 | 0 | 7 | 0.56 | 0.28 | 0 | 0.56 | 258 | 0 | 408 | 408 | 60 | 0 | 10 | 17.4
0 | 0 | 0 | 0 | 0 | 0 | 0 | 0 | 0 | 0 | 0 | 4 | 0.56 | 0.28 | 0 | 0.56 | 258 | 0 | 408 | 348 | 60 | 0 | 10 | 17.4
0 | 0 | 0 | 0 | 0 | 0 | 0 | 0 | 0 | 0 | 0 | 10 | 0.56 | 0.28 | 0 | 0.56 | 258 | 0 | 408 | 504 | 60 | 0 | 10 | 17.4
0 | 0.01 | 0 | 0 | 0 | 0 | 0 | 0 | 0 | 0 | 0 | 7 | 0.64 | 0.29 | 0 | 0.58 | 258 | 0 | 408 | 504 | 60 | 0 | 10 | 17.4
0 | 0.005555556 | 0 | 0 | 0 | 0 | 0 | 0 | 0 | 0 | 0 | 7 | 0.64 | 0.29 | 0 | 0.58 | 258 | 0 | 408 | 168 | 60 | 0 | 10 | 17.4
0 | 0.006756757 | 0 | 0 | 0 | 0 | 0 | 0 | 0 | 0 | 0 | 7 | 0.64 | 0.29 | 0 | 0.58 | 258 | 0 | 408 | 336 | 60 | 0 | 10 | 17.4
0 | 0.007042254 | 0 | 0 | 0 | 0 | 0 | 0 | 0 | 0 | 0 | 7 | 0.64 | 0.29 | 0 | 0.58 | 258 | 0 | 408 | 504 | 60 | 0 | 10 | 17.4
0 | 0 | 0 | 0 | 0 | 0 | 0 | 0 | 0 | 0 | 0 | 5 | 0.5 | 0.25 | 0 | 0.5 | 258 | 0 | 443 | 168 | 60 | 0 | 10 | 17.4
0 | 0 | 0 | 0 | 0 | 0 | 0 | 0 | 0 | 0 | 0 | 5 | 0.5 | 0.25 | 0 | 0.5 | 258 | 0 | 473 | 96 | 60 | 0 | 10 | 17.4
0 | 0 | 0 | 0 | 0 | 0 | 0 | 0 | 0 | 0 | 0 | 10 | 0.5 | 0.25 | 0 | 0.5 | 258 | 0 | 443 | 168 | 60 | 0 | 10 | 19.7
0 | 0 | 0 | 0 | 0 | 0 | 0 | 0 | 0 | 0 | 0 | 5 | 0.5 | 0.25 | 0 | 0.5 | 258 | 0 | 473 | 96 | 60 | 0 | 10 | 19.7
0 | 0 | 0 | 0 | 0.03305785 | 0 | 0 | 0 | 0 | 0 | 0 | 5.165289 | 0.5165289 | 0.2582645 | 0 | 0.5165289 | 258 | 0 | 443 | 120 | 60 | 0 | 10 | 17.4
0 | 0 | 0 | 0 | 0.1013216 | 0 | 0 | 0 | 0 | 0 | 0 | 5.506608 | 0.5506608 | 0.2753304 | 0 | 0.5506608 | 258 | 0 | 443 | 120 | 60 | 0 | 10 | 17.4
0 | 0 | 0 | 0 | 0.01265823 | 0 | 0 | 0 | 0 | 0 | 0 | 5.063291 | 0.5063291 | 0.2531646 | 0 | 0.5063291 | 258 | 0 | 443 | 120 | 60 | 0 | 10 | 17.4
0 | 0 | 0 | 0 | 0.25 | 0 | 0 | 0 | 0 | 0 | 0 | 6.25 | 0.625 | 0.3125 | 0 | 0.625 | 258 | 0 | 443 | 120 | 60 | 0 | 12 | 15.1
0 | 0 | 0 | 0 | 1 | 0 | 0 | 0 | 0 | 0 | 0 | 10 | 1 | 0.5 | 0 | 1 | 258 | 0 | 443 | 120 | 60 | 0 |  | 19.5
0 | 0 | 0 | 0 | 0.1 | 0 | 0 | 0 | 0 | 0 | 0 | 5.5 | 0 | 0.275 | 0 | 0.55 | 258 | 0 | 448 | 600 | 60 | 0 | 10 | 17.4
0 | 0 | 0 | 0 | 0.1 | 0 | 0 | 0 | 0 | 0 | 0 | 5.5 | 0.077 | 0.275 | 0 | 0.55 | 258 | 0 | 448 | 240 | 60 | 0 | 10 | 17.4
0 | 0 | 0 | 0 | 0.1 | 0 | 0 | 0 | 0 | 0 | 0 | 5.5 | 0.55 | 0.275 | 0 | 0.55 | 258 | 0 | 448 | 120 | 60 | 0 | 10 | 17.4
0 | 0 | 0 | 0 | 0.1 | 0 | 0 | 0 | 0 | 0 | 0 | 5.5 | 0.55 | 0.275 | 0 | 0.55 | 258 | 0 | 448 | 240 | 60 | 0 | 10 | 17.4
0 | 0 | 0 | 0 | 0.05 | 0 | 0 | 0 | 0 | 0 | 0 | 5.25 | 0 | 0.2625 | 0 | 0.525 | 258 | 0 | 448 | 600 | 60 | 0 | 10 | 17.4
0 | 0 | 0 | 0 | 0.05 | 0 | 0 | 0 | 0 | 0 | 0 | 5.25 | 0.525 | 0.2625 | 0 | 0.525 | 258 | 0 | 448 | 120 | 60 | 0 | 10 | 17.4
0 | 0 | 0 | 0 | 0.05 | 0 | 0 | 0 | 0 | 0 | 0 | 5.25 | 0.525 | 0.2625 | 0 | 0.525 | 258 | 0 | 448 | 240 | 60 | 0 | 10 | 17.4
0 | 0 | 0 | 0 | 0.1 | 0 | 0 | 0 | 0 | 0 | 0 | 5.5 | 0 | 0.275 | 0 | 0.55 | 258 | 0 | 448 | 600 | 60 | 0 | 10 | 17.4
0 | 0 | 0 | 0 | 0 | 0 | 0 | 0 | 0 | 0 | 0 | 5 | 0.5 | 0.25 | 0 | 0.5 | 258 | 0 | 448 | 120 | 60 | 0 | 10 | 17.4
0 | 0 | 0 | 0 | 0 | 0 | 0 | 0 | 0 | 0 | 0 | 5 | 0.5 | 0.25 | 0 | 0.5 | 258 | 0 | 448 | 168 | 60 | 0 | 10 | 17.4
0 | 0 | 0 | 0 | 0.0989011 | 0 | 0 | 0 | 0 | 0 | 0 | 7.692308 | 0.3296703 | 0.1648352 | 0 | 0.3296703 | 213 | 0 | 448 | 144 | 30 | 0 | 10 | 17.4
0 | 0 | 0 | 0 | 0.25 | 0 | 0 | 0 | 0 | 0 | 0 | 3.75 | 0.3125 | 0.3125 | 0 | 0.3125 | 298 | 0 | 443 | 72 | 0 | 1 | 18 | 12.8
0.03676471 | 0 | 0 | 0 | 0.25 | 0 | 0 | 0 | 0 | 0 | 0 | 3.75 | 0.3125 | 0.3125 | 0 | 0.3125 | 298 | 0 | 443 | 72 | 0 | 1 | 18 | 12.8
0.1102941 | 0 | 0 | 0 | 0.25 | 0 | 0 | 0 | 0 | 0 | 0 | 3.75 | 0.3125 | 0.3125 | 0 | 0.3125 | 298 | 0 | 443 | 72 | 0 | 1 | 18 | 12.8
0.1838235 | 0 | 0 | 0 | 0.25 | 0 | 0 | 0 | 0 | 0 | 0 | 3.75 | 0.3125 | 0.3125 | 0 | 0.3125 | 298 | 0 | 443 | 72 | 0 | 1 | 18 | 12.8
0 | 0 | 0 | 0 | 1 | 0 | 0 | 0 | 0 | 0 | 0 | 6 | 0.5 | 0.5 | 0 | 0.5 | 298 | 0 | 443 | 72 | 0 | 1 | 18 | 12.8
0.05 | 0 | 0 | 0 | 1 | 0 | 0 | 0 | 0 | 0 | 0 | 6 | 0.5 | 0.5 | 0 | 0.5 | 298 | 0 | 443 | 72 | 0 | 1 | 18 | 12.8
0.15 | 0 | 0 | 0 | 1 | 0 | 0 | 0 | 0 | 0 | 0 | 6 | 0.5 | 0.5 | 0 | 0.5 | 298 | 0 | 443 | 72 | 0 | 1 | 18 | 12.8
0.25 | 0 | 0 | 0 | 1 | 0 | 0 | 0 | 0 | 0 | 0 | 6 | 0.5 | 0.5 | 0 | 0.5 | 298 | 0 | 443 | 72 | 0 | 1 | 18 | 12.8
0 | 0 | 0 | 0 | 4 | 0 | 0 | 0 | 0 | 0 | 0 | 15 | 1.25 | 1.25 | 0 | 1.25 | 298 | 0 | 443 | 72 | 0 | 1 | 18 | 12.8
0.03676471 | 0 | 0 | 0 | 4 | 0 | 0 | 0 | 0 | 0 | 0 | 15 | 1.25 | 1.25 | 0 | 1.25 | 298 | 0 | 443 | 72 | 0 | 1 | 18 | 12.8
0.1102941 | 0 | 0 | 0 | 4 | 0 | 0 | 0 | 0 | 0 | 0 | 15 | 1.25 | 1.25 | 0 | 1.25 | 298 | 0 | 443 | 72 | 0 | 1 | 18 | 12.8
0.1838235 | 0 | 0 | 0 | 4 | 0 | 0 | 0 | 0 | 0 | 0 | 15 | 1.25 | 1.25 | 0 | 1.25 | 298 | 0 | 443 | 72 | 0 | 1 | 18 | 12.8
0 | 0.03 | 0 | 0 | 0.5 | 0 | 0 | 0 | 0 | 0 | 0 | 4.5 | 0 | 0.375 | 0 | 0.45 | 258 | 0 | 448 | 336 | 0 | 1 | 18 | 12.8
0 | 0.075 | 0 | 0 | 0.5 | 0 | 0 | 0 | 0 | 0 | 0 | 4.5 | 0 | 0.375 | 0 | 0.45 | 258 | 0 | 448 | 336 | 0 | 1 | 18 | 12.8
0.0375 | 0 | 0 | 0 | 0.5 | 0 | 0 | 0 | 0 | 0 | 0 | 4.5 | 0.45 | 0.375 | 0 | 0.45 | 258 | 0 | 448 | 336 | 0 | 1 | 18 | 12.8
0.03731343 | 0 | 0 | 0 | 0.4925373 | 0 | 0 | 0 | 0 | 0 | 0 | 2.238806 | 0.4477612 | 0.224 | 0 | 0.448 | 258 | 0 | 443 | 5 | 0 | 1 | 18 | 12.8
0 | 0 | 0 | 0 | 1 | 0 | 0 | 0 | 0 | 0 | 0 | 3 | 0.5 | 0.5 | 0 | 0.5 | 200 | 0 | 423 | 360 | 0 | 1 | 30 | 10.5
0 | 0 | 0 | 0 | 1 | 0 | 0 | 0 | 0 | 0 | 0 | 5 | 0.5 | 0.5 | 0 | 0.5 | 200 | 0 | 423 | 360 | 0 | 1 | 30 | 10.5
0 | 0 | 0 | 0 | 1 | 0 | 0 | 0 | 0 | 0 | 0 | 3 | 0.5 | 0.1666667 | 0 | 0.5 | 368 | 0 | 423 | 1080 | 0 | 1 | 30 | 10.5
0 | 0 | 0 | 0 | 1 | 0 | 0 | 0 | 0 | 0 | 0 | 3 | 0.5 | 0.1666667 | 0 | 0.5 | 368 | 0 | 448 | 1080 | 0 | 1 | 30 | 10.5
0 | 0 | 0 | 0 | 1 | 0 | 0 | 0 | 0 | 0 | 0 | 3 | 1 | 0.3333333 | 0 | 1 | 368 | 0 | 423 | 1080 | 0 | 1 | 30 | 10.5
0 | 0 | 0 | 0 | 1 | 0 | 0 | 0 | 0 | 0 | 0 | 5 | 1 | 0.3333333 | 0 | 1 | 368 | 0 | 423 | 1080 | 0 | 1 | 30 | 10.5
0 | 0 | 0 | 0 | 0.5 | 0 | 0 | 0 | 0 | 0 | 0 | 3 | 1 | 0.3333333 | 0 | 1 | 368 | 0 | 423 | 1080 | 0 | 1 | 30 | 10.5
0 | 0 | 0 | 0 | 0.5 | 0 | 0 | 0 | 0 | 0 | 0 | 5 | 1 | 0.3333333 | 0 | 1 | 368 | 0 | 423 | 1080 | 0 | 1 | 30 | 10.5
0 | 0 | 0 | 0 | 1 | 0 | 0 | 0 | 0 | 0 | 0 | 3 | 1 | 0.3333333 | 0 | 1 | 368 | 0 | 448 | 1080 | 0 | 1 | 30 | 10.5
0 | 0 | 0 | 0 | 0.5 | 0 | 0 | 0 | 0 | 0 | 0 | 3 | 1 | 0.3333333 | 0 | 1 | 368 | 0 | 448 | 1080 | 0 | 1 | 30 | 10.5
0 | 0 | 0 | 0 | 1 | 0 | 0 | 0 | 0 | 0 | 0 | 10 | 0.4 | 0.5 | 0 | 0.5 | 231 | 0 | 403 | 12 | 0 | 1 | 30 | 10.5
0 | 0 | 0 | 0 | 1 | 0 | 0 | 0 | 0 | 0 | 0 | 10 | 0.4 | 0.5 | 0 | 0.5 | 231 | 0 | 403 | 24 | 0 | 1 | 30 | 10.5
0 | 0 | 0 | 0 | 1 | 0 | 0 | 0 | 0 | 0 | 0 | 6 | 0.4 | 0.5 | 0 | 0.5 | 231 | 0 | 423 | 12 | 0 | 1 | 30 | 10.5
0 | 0 | 0 | 0 | 1 | 0 | 0 | 0 | 0 | 0 | 0 | 6 | 0.4 | 0.5 | 0 | 0.5 | 231 | 0 | 423 | 24 | 0 | 1 | 30 | 10.5
0 | 0 | 0 | 0 | 1 | 0 | 0 | 0 | 0 | 0 | 0 | 10 | 0.4 | 0.5 | 0 | 0.5 | 231 | 0 | 423 | 2 | 0 | 1 | 30 | 10.5
0 | 0 | 0 | 0 | 1 | 0 | 0 | 0 | 0 | 0 | 0 | 10 | 0.4 | 0.5 | 0 | 0.5 | 231 | 0 | 423 | 6 | 0 | 1 | 30 | 10.5
0 | 0 | 0 | 0 | 1 | 0 | 0 | 0 | 0 | 0 | 0 | 10 | 0.4 | 0.5 | 0 | 0.5 | 231 | 0 | 423 | 12 | 0 | 1 | 30 | 10.5
0 | 0 | 0 | 0 | 1 | 0 | 0 | 0 | 0 | 0 | 0 | 10 | 0.4 | 0.5 | 0 | 0.5 | 231 | 0 | 423 | 24 | 0 | 1 | 30 | 10.5
0 | 0 | 0 | 0 | 1 | 0 | 0 | 0 | 0 | 0 | 0 | 6 | 0.4 | 0.5 | 0 | 0.5 | 231 | 0 | 443 | 2 | 0 | 1 | 30 | 10.5
0 | 0 | 0 | 0 | 1 | 0 | 0 | 0 | 0 | 0 | 0 | 6 | 0.4 | 0.5 | 0 | 0.5 | 231 | 0 | 443 | 6 | 0 | 1 | 30 | 10.5
0 | 0 | 0 | 0 | 1 | 0 | 0 | 0 | 0 | 0 | 0 | 6 | 0.4 | 0.5 | 0 | 0.5 | 231 | 0 | 443 | 12 | 0 | 1 | 30 | 10.5
0 | 0 | 0 | 0 | 1 | 0 | 0 | 0 | 0 | 0 | 0 | 10 | 0.4 | 0.5 | 0 | 0.5 | 231 | 0 | 443 | 2 | 0 | 1 | 30 | 10.5
0 | 0 | 0 | 0 | 1 | 0 | 0 | 0 | 0 | 0 | 0 | 10 | 0.4 | 0.5 | 0 | 0.5 | 231 | 0 | 443 | 6 | 0 | 1 | 30 | 10.5
0 | 0 | 0 | 0 | 1 | 0 | 0 | 0 | 0 | 0 | 0 | 10 | 0.4 | 0.5 | 0 | 0.5 | 231 | 0 | 443 | 12 | 0 | 1 | 30 | 10.5
0 | 0 | 0 | 0 | 1 | 0 | 0 | 0 | 0 | 0 | 0 | 10 | 0.4 | 0.5 | 0 | 0.5 | 231 | 0 | 443 | 24 | 0 | 1 | 30 | 10.5
0 | 0 | 0 | 0 | 1 | 0 | 0 | 0 | 0 | 0 | 0 | 14 | 0.4 | 0.5 | 0 | 0.5 | 231 | 0 | 443 | 2 | 0 | 1 | 30 | 10.5
0 | 0 | 0 | 0 | 1 | 0 | 0 | 0 | 0 | 0 | 0 | 14 | 0.4 | 0.5 | 0 | 0.5 | 231 | 0 | 443 | 6 | 0 | 1 | 30 | 10.5
0 | 0 | 0 | 0 | 1 | 0 | 0 | 0 | 0 | 0 | 0 | 3 | 0.6 | 0.6 | 0 | 0.6 | 233 | 0 | 433 | 48 | 0 | 1 | 30 | 10.5
0 | 0.05 | 0 | 0 | 1 | 0 | 0 | 0 | 0 | 0 | 0 | 3 | 0.6 | 0.6 | 0 | 0.6 | 233 | 0 | 433 | 48 | 0 | 1 | 30 | 10.5
0 | 0 | 0 | 0 | 1 | 0 | 0 | 0 | 0 | 0 | 0 | 6 | 0.6 | 0.6 | 0 | 0.6 | 233 | 0 | 433 | 48 | 0 | 1 | 30 | 10.5
0 | 0.05 | 0 | 0 | 1 | 0 | 0 | 0 | 0 | 0 | 0 | 6 | 0.6 | 0.6 | 0 | 0.6 | 233 | 0 | 433 | 48 | 0 | 1 | 30 | 10.5
0 | 0 | 0 | 0 | 0.5 | 0 | 0 | 0 | 0 | 0 | 0 | 2.25 | 0.45 | 0.45 | 0 | 0.45 | 233 | 0 | 433 | 48 | 0 | 1 | 30 | 10.5
0 | 0.0375 | 0 | 0 | 0.5 | 0 | 0 | 0 | 0 | 0 | 0 | 2.25 | 0.45 | 0.45 | 0 | 0.45 | 233 | 0 | 433 | 48 | 0 | 1 | 30 | 10.5
0 | 0 | 0 | 0 | 0.5 | 0 | 0 | 0 | 0 | 0 | 0 | 4.5 | 0.3 | 0.375 | 0 | 0.375 | 231 | 0 | 448 | 168 | 0 | 1 | 30 | 10.5
0 | 0 | 0 | 0 | 0.5 | 0 | 0 | 0 | 0 | 0 | 0 | 4.5 | 0.3 | 0.375 | 0 | 0.375 | 231 | 0 | 448 | 168 | 0 | 1 | 30 | 10.5
0.0375 | 0 | 0 | 0 | 0.5 | 0 | 0 | 0 | 0 | 0 | 0 | 4.5 | 0.3 | 0.375 | 0 | 0.375 | 231 | 0 | 448 | 168 | 0 | 1 | 30 | 10.5
0.0375 | 0 | 0 | 0 | 0.5 | 0 | 0 | 0 | 0 | 0 | 0 | 4.5 | 0.3 | 0.375 | 0 | 0.375 | 231 | 0 | 448 | 168 | 0 | 1 | 30 | 10.5
0.055 | 0 | 0 | 0 | 0.1 | 0 | 0 | 0 | 0 | 0 | 0 | 3.3 | 0.22 | 0.275 | 0 | 0.275 | 231 | 0 | 448 | 168 | 0 | 1 | 30 | 10.5
0 | 0 | 0 | 0 | 0.5 | 0 | 0 | 0 | 0 | 0 | 0 | 4.5 | 0.375 | 0.375 | 0 | 0.375 | 231 | 0 | 448 | 168 | 0 | 1 | 30 | 10.5
0.0375 | 0 | 0 | 0 | 0.5 | 0 | 0 | 0 | 0 | 0 | 0 | 4.5 | 0.375 | 0.375 | 0 | 0.375 | 231 | 0 | 448 | 168 | 0 | 1 | 30 | 10.5
0.0375 | 0 | 0 | 0 | 0.5 | 0 | 0 | 0 | 0 | 0 | 0 | 4.5 | 0.375 | 0.375 | 0 | 0.375 | 231 | 0 | 448 | 168 | 0 | 1 | 30 | 10.5
0 | 0 | 0 | 0 | 0 | 0 | 0 | 0 | 0 | 0 | 0 | 15 | 0.62 | 0.56 | 0 | 0.56 | 142 | 0 | 448 | 240 | 0 | 0 | 8 | 17.7
0.05 | 0 | 0 | 0 | 0.2 | 0 | 0 | 0 | 0 | 0 | 0 | 5 | 0 | 0.3 | 0 | 0.6 | 258 | 0 | 448 | 240 | 60 | 0 | 12 | 15.6
0 | 0 | 0 | 0 | 0.5 | 0 | 0 | 0 | 0 | 0 | 0 | 7.5 | 0 | 0.375 | 0 | 0.45 | 258 | 0 | 448 | 336 | 0 | 0 | 12 | 15.6
0 | 0.0075 | 0 | 0 | 0.5 | 0 | 0 | 0 | 0 | 0 | 0 | 7.5 | 0 | 0.375 | 0 | 0.45 | 258 | 0 | 448 | 336 | 0 | 0 | 12 | 15.6
0 | 0.03 | 0 | 0 | 0.5 | 0 | 0 | 0 | 0 | 0 | 0 | 7.5 | 0 | 0.375 | 0 | 0.45 | 258 | 0 | 448 | 336 | 0 | 0 | 12 | 15.6
0 | 0.03 | 0 | 0 | 0.5 | 0 | 0 | 0 | 0 | 0 | 0 | 19.95 | 0 | 0.375 | 0 | 0.45 | 258 | 0 | 448 | 336 | 0 | 0 | 12 | 15.6
0 | 0.03 | 0 | 0 | 0.5 | 0 | 0 | 0 | 0 | 0 | 0 | 7.5 | 0 | 0.375 | 0 | 0.45 | 258 | 0 | 448 | 336 | 0 | 0 | 12 | 15.6
0 | 0.03 | 0 | 0 | 0.5 | 0 | 0 | 0 | 0 | 0 | 0 | 19.95 | 0 | 0.375 | 0 | 0.45 | 258 | 0 | 448 | 336 | 0 | 0 | 12 | 15.6
0 | 0.075 | 0 | 0 | 0.5 | 0 | 0 | 0 | 0 | 0 | 0 | 7.5 | 0 | 0.375 | 0 | 0.45 | 258 | 0 | 448 | 336 | 0 | 0 | 12 | 15.6
0 | 0.075 | 0 | 0 | 0.5 | 0 | 0 | 0 | 0 | 0 | 0 | 19.95 | 0 | 0.375 | 0 | 0.45 | 258 | 0 | 448 | 336 | 0 | 0 | 12 | 15.6
0 | 0.075 | 0 | 0 | 0.5 | 0 | 0 | 0 | 0 | 0 | 0 | 32.55 | 0 | 0.375 | 0 | 0.45 | 258 | 0 | 448 | 336 | 0 | 0 | 12 | 15.6
0 | 0.075 | 0 | 0 | 0.5 | 0 | 0 | 0 | 0 | 0 | 0 | 7.5 | 0 | 0.375 | 0 | 0.45 | 258 | 0 | 448 | 336 | 0 | 0 | 12 | 15.6
0 | 0.075 | 0 | 0 | 0.5 | 0 | 0 | 0 | 0 | 0 | 0 | 19.95 | 0 | 0.375 | 0 | 0.45 | 258 | 0 | 448 | 336 | 0 | 0 | 12 | 15.6
0 | 0.00625 | 0 | 0 | 0.25 | 0 | 0 | 0 | 0 | 0 | 0 | 6.25 | 0 | 0.3125 | 0 | 0.375 | 258 | 0 | 448 | 336 | 0 | 0 | 12 | 15.6
0 | 0.00625 | 0 | 0 | 0.25 | 0 | 0 | 0 | 0 | 0 | 0 | 6.25 | 0 | 0.3125 | 0 | 0.375 | 258 | 0 | 448 | 336 | 0 | 0 | 12 | 15.6
0 | 0.025 | 0 | 0 | 0.25 | 0 | 0 | 0 | 0 | 0 | 0 | 6.25 | 0 | 0.3125 | 0 | 0.375 | 258 | 0 | 448 | 336 | 0 | 0 | 12 | 15.6
0 | 0.025 | 0 | 0 | 0.25 | 0 | 0 | 0 | 0 | 0 | 0 | 6.25 | 0 | 0.3125 | 0 | 0.375 | 258 | 0 | 448 | 336 | 0 | 0 | 12 | 15.6
0 | 0.025 | 0 | 0 | 0.25 | 0 | 0 | 0 | 0 | 0 | 0 | 6.25 | 0 | 0.3125 | 0 | 0.375 | 258 | 0 | 448 | 336 | 0 | 0 | 12 | 15.6
0 | 0.0625 | 0 | 0 | 0.25 | 0 | 0 | 0 | 0 | 0 | 0 | 6.25 | 0 | 0.3125 | 0 | 0.375 | 258 | 0 | 448 | 336 | 0 | 0 | 12 | 15.6
0 | 0.0625 | 0 | 0 | 0.25 | 0 | 0 | 0 | 0 | 0 | 0 | 16.625 | 0 | 0.3125 | 0 | 0.375 | 258 | 0 | 448 | 336 | 0 | 0 | 12 | 15.6
0 | 0.0625 | 0 | 0 | 0.25 | 0 | 0 | 0 | 0 | 0 | 0 | 6.25 | 0 | 0.3125 | 0 | 0.375 | 258 | 0 | 448 | 336 | 0 | 0 | 12 | 15.6
0 | 0.0625 | 0 | 0 | 0.25 | 0 | 0 | 0 | 0 | 0 | 0 | 16.625 | 0 | 0.3125 | 0 | 0.375 | 258 | 0 | 448 | 336 | 0 | 0 | 12 | 15.6
0 | 0.0625 | 0 | 0 | 0.25 | 0 | 0 | 0 | 0 | 0 | 0 | 27.125 | 0 | 0.3125 | 0 | 0.375 | 258 | 0 | 448 | 336 | 0 | 0 | 12 | 15.6
0 | 0.0625 | 0 | 0 | 0.25 | 0 | 0 | 0 | 0 | 0 | 0 | 6.25 | 0 | 0.3125 | 0 | 0.375 | 258 | 0 | 448 | 336 | 0 | 0 | 12 | 15.6
0 | 0.005335 | 0 | 0 | 0.067 | 0 | 0 | 0 | 0 | 0 | 0 | 5.335 | 0 | 0.26675 | 0 | 0.3201 | 258 | 0 | 448 | 336 | 0 | 0 | 12 | 15.6
0 | 0.02134 | 0 | 0 | 0.067 | 0 | 0 | 0 | 0 | 0 | 0 | 5.335 | 0 | 0.26675 | 0 | 0.3201 | 258 | 0 | 448 | 336 | 0 | 0 | 12 | 15.6
0 | 0.05335 | 0 | 0 | 0.067 | 0 | 0 | 0 | 0 | 0 | 0 | 5.335 | 0 | 0.26675 | 0 | 0.3201 | 258 | 0 | 448 | 336 | 0 | 0 | 12 | 15.6
0 | 0.05335 | 0 | 0 | 0.067 | 0 | 0 | 0 | 0 | 0 | 0 | 5.335 | 0 | 0.26675 | 0 | 0.3201 | 258 | 0 | 448 | 336 | 0 | 0 | 12 | 15.6
0 | 0.05335 | 0 | 0 | 0.067 | 0 | 0 | 0 | 0 | 0 | 0 | 5.335 | 0 | 0.26675 | 0 | 0.3201 | 258 | 0 | 448 | 336 | 0 | 0 | 12 | 15.6
0.00625 | 0 | 0 | 0 | 0.25 | 0 | 0 | 0 | 0 | 0 | 0 | 6.25 | 0 | 0.3125 | 0 | 0.375 | 258 | 0 | 448 | 336 | 0 | 0 | 12 | 15.6
0.00625 | 0 | 0 | 0 | 0.25 | 0 | 0 | 0 | 0 | 0 | 0 | 6.25 | 0 | 0.3125 | 0 | 0.375 | 258 | 0 | 448 | 336 | 0 | 0 | 12 | 15.6
0.025 | 0 | 0 | 0 | 0.25 | 0 | 0 | 0 | 0 | 0 | 0 | 6.25 | 0 | 0.3125 | 0 | 0.375 | 258 | 0 | 448 | 336 | 0 | 0 | 12 | 15.6
0.025 | 0 | 0 | 0 | 0.25 | 0 | 0 | 0 | 0 | 0 | 0 | 6.25 | 0 | 0.3125 | 0 | 0.375 | 258 | 0 | 448 | 336 | 0 | 0 | 12 | 15.6
0.0625 | 0 | 0 | 0 | 0.25 | 0 | 0 | 0 | 0 | 0 | 0 | 6.25 | 0 | 0.3125 | 0 | 0.375 | 258 | 0 | 448 | 336 | 0 | 0 | 12 | 15.6
0.0625 | 0 | 0 | 0 | 0.25 | 0 | 0 | 0 | 0 | 0 | 0 | 6.25 | 0 | 0.3125 | 0 | 0.375 | 258 | 0 | 448 | 336 | 0 | 0 | 12 | 15.6
0.0625 | 0 | 0 | 0 | 0.25 | 0 | 0 | 0 | 0 | 0 | 0 | 6.25 | 0 | 0.3125 | 0 | 0.375 | 258 | 0 | 448 | 336 | 0 | 0 | 12 | 15.6
0 | 0.06 | 0 | 0 | 0.2 | 0 | 0 | 0 | 0 | 0 | 0 | 3.6 | 0.36 | 0.3 | 0 | 0.36 | 258 | 0 | 448 | 336 | 0 | 0 | 12 | 15.6
0 | 0.05335 | 0 | 0 | 0.067 | 0 | 0 | 0 | 0 | 0 | 0 | 3.201 | 0.3201 | 0.26675 | 0 | 0.3201 | 258 | 0 | 448 | 336 | 0 | 0 | 12 | 15.6
0 | 0.06 | 0 | 0 | 0.2 | 0 | 0 | 0 | 0 | 0 | 0 | 3.6 | 0.6 | 0.3 | 0 | 0.36 | 258 | 0 | 448 | 336 | 0 | 0 | 12 | 15.6
0 | 0.05335 | 0 | 0 | 0.067 | 0 | 0 | 0 | 0 | 0 | 0 | 3.201 | 0.5335 | 0.26675 | 0 | 0.3201 | 258 | 0 | 448 | 336 | 0 | 0 | 12 | 15.6
0 | 0.12 | 0 | 0 | 0.5 | 0 | 0 | 0 | 0 | 0 | 0 | 4.5 | 0.75 | 0.375 | 0 | 0.75 | 258 | 0 | 448 | 336 | 0 | 0 | 12 | 15.6
0 | 0.15 | 0 | 0 | 0.5 | 0 | 0 | 0 | 0 | 0 | 0 | 4.5 | 0.75 | 0.375 | 0 | 0.75 | 258 | 0 | 448 | 336 | 0 | 0 | 12 | 15.6
0 | 0.225 | 0 | 0 | 0.5 | 0 | 0 | 0 | 0 | 0 | 0 | 4.5 | 0.75 | 0.375 | 0 | 0.75 | 258 | 0 | 448 | 336 | 0 | 0 | 12 | 15.6
0 | 0.06 | 0 | 0 | 0.2 | 0 | 0 | 0 | 0 | 0 | 0 | 3.6 | 0.6 | 0.3 | 0 | 0.6 | 258 | 0 | 448 | 336 | 0 | 0 | 12 | 15.6
0 | 0.096 | 0 | 0 | 0.2 | 0 | 0 | 0 | 0 | 0 | 0 | 3.6 | 0.6 | 0.3 | 0 | 0.6 | 258 | 0 | 448 | 336 | 0 | 0 | 12 | 15.6
0 | 0.12 | 0 | 0 | 0.2 | 0 | 0 | 0 | 0 | 0 | 0 | 3.6 | 0.6 | 0.3 | 0 | 0.6 | 258 | 0 | 448 | 336 | 0 | 0 | 12 | 15.6
0 | 0.18 | 0 | 0 | 0.2 | 0 | 0 | 0 | 0 | 0 | 0 | 3.6 | 0.6 | 0.3 | 0 | 0.6 | 258 | 0 | 448 | 336 | 0 | 0 | 12 | 15.6
0 | 0.05335 | 0 | 0 | 0.067 | 0 | 0 | 0 | 0 | 0 | 0 | 3.201 | 0.5335 | 0.26675 | 0 | 0.5335 | 258 | 0 | 448 | 336 | 0 | 0 | 12 | 15.6
0 | 0.08536 | 0 | 0 | 0.067 | 0 | 0 | 0 | 0 | 0 | 0 | 3.201 | 0.5335 | 0.26675 | 0 | 0.5335 | 258 | 0 | 448 | 336 | 0 | 0 | 12 | 15.6
0 | 0.1067 | 0 | 0 | 0.067 | 0 | 0 | 0 | 0 | 0 | 0 | 3.201 | 0.5335 | 0.26675 | 0 | 0.5335 | 258 | 0 | 448 | 336 | 0 | 0 | 12 | 15.6
0 | 0.16005 | 0 | 0 | 0.067 | 0 | 0 | 0 | 0 | 0 | 0 | 3.201 | 0.5335 | 0.26675 | 0 | 0.5335 | 258 | 0 | 448 | 336 | 0 | 0 | 12 | 15.6
0 | 0.052 | 0 | 0 | 0.04 | 0 | 0 | 0 | 0 | 0 | 0 | 3.12 | 0.52 | 0.26 | 0 | 0.52 | 258 | 0 | 448 | 336 | 0 | 0 | 12 | 15.6
0 | 0.0832 | 0 | 0 | 0.04 | 0 | 0 | 0 | 0 | 0 | 0 | 3.12 | 0.52 | 0.26 | 0 | 0.52 | 258 | 0 | 448 | 336 | 0 | 0 | 12 | 15.6
0 | 0.104 | 0 | 0 | 0.04 | 0 | 0 | 0 | 0 | 0 | 0 | 3.12 | 0.52 | 0.26 | 0 | 0.52 | 258 | 0 | 448 | 336 | 0 | 0 | 12 | 15.6
0 | 0.051 | 0 | 0 | 0.02 | 0 | 0 | 0 | 0 | 0 | 0 | 3.06 | 0.51 | 0.255 | 0 | 0.51 | 258 | 0 | 448 | 336 | 0 | 0 | 12 | 15.6
0 | 0.0816 | 0 | 0 | 0.02 | 0 | 0 | 0 | 0 | 0 | 0 | 3.06 | 0.51 | 0.255 | 0 | 0.51 | 258 | 0 | 448 | 336 | 0 | 0 | 12 | 15.6
0 | 0.102 | 0 | 0 | 0.02 | 0 | 0 | 0 | 0 | 0 | 0 | 3.06 | 0.51 | 0.255 | 0 | 0.51 | 258 | 0 | 448 | 336 | 0 | 0 | 12 | 15.6
0 | 0 | 0 | 0 | 0.5 | 0 | 0 | 0 | 0 | 0 | 0 | 7.5 | 0.75 | 0.375 | 0 | 0.75 | 318 | 0 | 448 | 336 | 0 | 0 | 12 | 15.6
0.06 | 0 | 0 | 0 | 0.5 | 0 | 0 | 0 | 0 | 0 | 0 | 7.5 | 0.75 | 0.375 | 0 | 0.75 | 318 | 0 | 448 | 336 | 0 | 0 | 12 | 15.6
0 | 0.03 | 0 | 0 | 0.5 | 0 | 0 | 0 | 0 | 0 | 0 | 7.5 | 0.75 | 0.375 | 0 | 0.75 | 318 | 0 | 448 | 336 | 0 | 0 | 12 | 15.6
0 | 0 | 0 | 0 | 0.5 | 0 | 0 | 0 | 0 | 0 | 0 | 22.5 | 0.75 | 0.375 | 0 | 0.75 | 318 | 0 | 448 | 336 | 0 | 0 | 12 | 15.6
0.06 | 0 | 0 | 0 | 0.5 | 0 | 0 | 0 | 0 | 0 | 0 | 22.5 | 0.75 | 0.375 | 0 | 0.75 | 318 | 0 | 448 | 336 | 0 | 0 | 12 | 15.6
0 | 0.03 | 0 | 0 | 0.5 | 0 | 0 | 0 | 0 | 0 | 0 | 22.5 | 0.75 | 0.375 | 0 | 0.75 | 318 | 0 | 448 | 336 | 0 | 0 | 12 | 15.6
0 | 0 | 0 | 0 | 0.2 | 0 | 0 | 0 | 0 | 0 | 0 | 6 | 0.6 | 0.3 | 0 | 0.6 | 318 | 0 | 448 | 336 | 0 | 0 | 12 | 15.6
0.048 | 0 | 0 | 0 | 0.2 | 0 | 0 | 0 | 0 | 0 | 0 | 6 | 0.6 | 0.3 | 0 | 0.6 | 318 | 0 | 448 | 336 | 0 | 0 | 12 | 15.6
0 | 0.024 | 0 | 0 | 0.2 | 0 | 0 | 0 | 0 | 0 | 0 | 6 | 0.6 | 0.3 | 0 | 0.6 | 318 | 0 | 448 | 336 | 0 | 0 | 12 | 15.6
0 | 0 | 0 | 0 | 0.2 | 0 | 0 | 0 | 0 | 0 | 0 | 18 | 0.6 | 0.3 | 0 | 0.6 | 318 | 0 | 448 | 336 | 0 | 0 | 12 | 15.6
0.048 | 0 | 0 | 0 | 0.2 | 0 | 0 | 0 | 0 | 0 | 0 | 18 | 0.6 | 0.3 | 0 | 0.6 | 318 | 0 | 448 | 336 | 0 | 0 | 12 | 15.6
0 | 0.024 | 0 | 0 | 0.2 | 0 | 0 | 0 | 0 | 0 | 0 | 18 | 0.6 | 0.3 | 0 | 0.6 | 318 | 0 | 448 | 336 | 0 | 0 | 12 | 15.6
0 | 0 | 0 | 0 | 0.067 | 0 | 0 | 0 | 0 | 0 | 0 | 5.335 | 0.5335 | 0.26675 | 0 | 0.5335 | 318 | 0 | 448 | 336 | 0 | 0 | 12 | 15.6
0.04268 | 0 | 0 | 0 | 0.067 | 0 | 0 | 0 | 0 | 0 | 0 | 5.335 | 0.5335 | 0.26675 | 0 | 0.5335 | 318 | 0 | 448 | 336 | 0 | 0 | 12 | 15.6
0 | 0.02134 | 0 | 0 | 0.067 | 0 | 0 | 0 | 0 | 0 | 0 | 5.335 | 0.5335 | 0.26675 | 0 | 0.5335 | 318 | 0 | 448 | 336 | 0 | 0 | 12 | 15.6
0 | 0 | 0 | 0 | 0.067 | 0 | 0 | 0 | 0 | 0 | 0 | 16.005 | 0.5335 | 0.26675 | 0 | 0.5335 | 318 | 0 | 448 | 336 | 0 | 0 | 12 | 15.6
0.04268 | 0 | 0 | 0 | 0.067 | 0 | 0 | 0 | 0 | 0 | 0 | 16.005 | 0.5335 | 0.26675 | 0 | 0.5335 | 318 | 0 | 448 | 336 | 0 | 0 | 12 | 15.6
0 | 0.02134 | 0 | 0 | 0.067 | 0 | 0 | 0 | 0 | 0 | 0 | 16.005 | 0.5335 | 0.26675 | 0 | 0.5335 | 318 | 0 | 448 | 336 | 0 | 0 | 12 | 15.6
0 | 0 | 0 | 0 | 0.04 | 0 | 0 | 0 | 0 | 0 | 0 | 5.2 | 0.52 | 0.26 | 0 | 0.52 | 318 | 0 | 448 | 336 | 0 | 0 | 12 | 15.6
0.0416 | 0 | 0 | 0 | 0.04 | 0 | 0 | 0 | 0 | 0 | 0 | 5.2 | 0.52 | 0.26 | 0 | 0.52 | 318 | 0 | 448 | 336 | 0 | 0 | 12 | 15.6
0 | 0 | 0 | 0 | 0.2 | 0 | 0 | 0 | 0 | 0 | 0 | 6 | 0.6 | 0.3 | 0 | 0.6 | 318 | 0 | 448 | 336 | 0 | 0 | 12 | 15.6
0 | 0 | 0 | 0 | 0.5 | 0 | 0 | 0 | 0 | 0 | 0 | 7.5 | 0 | 0.375 | 0 | 0.75 | 318 | 0 | 448 | 336 | 0 | 0 | 12 | 15.6
0 | 0 | 0 | 0 | 0.5 | 0 | 0 | 0 | 0 | 0 | 0 | 22.5 | 0 | 0.375 | 0 | 0.75 | 318 | 0 | 448 | 336 | 0 | 0 | 12 | 15.6
0 | 0 | 0 | 0 | 0.5 | 0 | 0 | 0 | 0 | 0 | 0 | 45 | 0 | 0.375 | 0 | 0.75 | 318 | 0 | 448 | 336 | 0 | 0 | 12 | 15.6
0.06 | 0 | 0 | 0 | 0.5 | 0 | 0 | 0 | 0 | 0 | 0 | 22.5 | 0 | 0.375 | 0 | 0.75 | 318 | 0 | 448 | 336 | 0 | 0 | 12 | 15.6
0.06 | 0 | 0 | 0 | 0.5 | 0 | 0 | 0 | 0 | 0 | 0 | 45 | 0 | 0.375 | 0 | 0.75 | 318 | 0 | 448 | 336 | 0 | 0 | 12 | 15.6
0 | 0 | 0 | 0 | 0.2 | 0 | 0 | 0 | 0 | 0 | 0 | 6 | 0 | 0.3 | 0 | 0.6 | 318 | 0 | 448 | 336 | 0 | 0 | 12 | 15.6
0 | 0 | 0 | 0 | 0.2 | 0 | 0 | 0 | 0 | 0 | 0 | 18 | 0 | 0.3 | 0 | 0.6 | 318 | 0 | 448 | 336 | 0 | 0 | 12 | 15.6
0 | 0 | 0 | 0 | 0.2 | 0 | 0 | 0 | 0 | 0 | 0 | 36 | 0 | 0.3 | 0 | 0.6 | 318 | 0 | 448 | 336 | 0 | 0 | 12 | 15.6
0 | 0 | 0 | 0 | 0.067 | 0 | 0 | 0 | 0 | 0 | 0 | 5.335 | 0 | 0.26675 | 0 | 0.5335 | 318 | 0 | 448 | 336 | 0 | 0 | 12 | 15.6
0.03 | 0 | 0 | 0 | 0.2 | 0 | 0 | 0 | 0 | 0 | 0 | 6 | 0 | 0.3 | 0 | 0.6 | 258 | 0 | 448 | 360 | 0 | 0 | 12 | 15.6
0 | 0.048 | 0 | 0 | 0.2 | 0 | 0 | 0 | 0 | 0 | 0 | 6 | 0 | 0.3 | 0 | 0.6 | 258 | 0 | 448 | 720 | 0 | 0 | 12 | 15.6
0.03 | 0 | 0 | 0 | 0.2 | 0 | 0 | 0 | 0 | 0 | 0 | 6 | 0 | 0.3 | 0 | 0.6 | 258 | 0 | 448 | 336 | 60 | 0 | 12 | 15.6
0 | 0 | 0 | 0 | 0.5 | 0 | 0 | 0 | 0 | 0 | 0 | 22.5 | 0.75 | 0.5 | 0 | 1 | 318 | 0 | 448 | 336 | 0 | 0 | 12 | 15.6
0.03 | 0 | 0 | 0 | 0.5 | 0 | 0 | 0 | 0 | 0 | 0 | 22.5 | 0.75 | 0.5 | 0 | 1 | 318 | 0 | 448 | 336 | 0 | 0 | 12 | 15.6
0 | 0.03 | 0 | 0 | 0.5 | 0 | 0 | 0 | 0 | 0 | 0 | 22.5 | 0.75 | 0.5 | 0 | 1 | 318 | 0 | 448 | 336 | 0 | 0 | 12 | 15.6
0 | 0 | 0 | 0 | 0.2 | 0 | 0 | 0 | 0 | 0 | 0 | 6 | 0.6 | 0.5 | 0 | 1 | 318 | 0 | 448 | 336 | 0 | 0 | 12 | 15.6
0.024 | 0 | 0 | 0 | 0.2 | 0 | 0 | 0 | 0 | 0 | 0 | 6 | 0.6 | 0.5 | 0 | 1 | 318 | 0 | 448 | 336 | 0 | 0 | 12 | 15.6
0 | 0.024 | 0 | 0 | 0.2 | 0 | 0 | 0 | 0 | 0 | 0 | 6 | 0.6 | 0.5 | 0 | 1 | 318 | 0 | 448 | 336 | 0 | 0 | 12 | 15.6
0 | 0 | 0 | 0 | 0.2 | 0 | 0 | 0 | 0 | 0 | 0 | 18 | 0.6 | 0.5 | 0 | 1 | 318 | 0 | 448 | 336 | 0 | 0 | 12 | 15.6
0.024 | 0 | 0 | 0 | 0.2 | 0 | 0 | 0 | 0 | 0 | 0 | 18 | 0.6 | 0.5 | 0 | 1 | 318 | 0 | 448 | 336 | 0 | 0 | 12 | 15.6
0 | 0.024 | 0 | 0 | 0.2 | 0 | 0 | 0 | 0 | 0 | 0 | 18 | 0.6 | 0.5 | 0 | 1 | 318 | 0 | 448 | 336 | 0 | 0 | 12 | 15.6
0 | 0 | 0 | 0 | 0.067 | 0 | 0 | 0 | 0 | 0 | 0 | 5.335 | 0.534 | 0.5 | 0 | 1 | 318 | 0 | 448 | 336 | 0 | 0 | 12 | 15.6
0.021 | 0 | 0 | 0 | 0.067 | 0 | 0 | 0 | 0 | 0 | 0 | 5.335 | 0.534 | 0.5 | 0 | 1 | 318 | 0 | 448 | 336 | 0 | 0 | 12 | 15.6
0 | 0.021 | 0 | 0 | 0.067 | 0 | 0 | 0 | 0 | 0 | 0 | 5.335 | 0.534 | 0.5 | 0 | 1 | 318 | 0 | 448 | 336 | 0 | 0 | 12 | 15.6
0 | 0 | 0 | 0 | 0.067 | 0 | 0 | 0 | 0 | 0 | 0 | 16.005 | 0.534 | 0.5 | 0 | 1 | 318 | 0 | 448 | 336 | 0 | 0 | 12 | 15.6
0.021 | 0 | 0 | 0 | 0.067 | 0 | 0 | 0 | 0 | 0 | 0 | 16.005 | 0.534 | 0.5 | 0 | 1 | 318 | 0 | 448 | 336 | 0 | 0 | 12 | 15.6
0 | 0.021 | 0 | 0 | 0.067 | 0 | 0 | 0 | 0 | 0 | 0 | 16.005 | 0.534 | 0.5 | 0 | 1 | 318 | 0 | 448 | 336 | 0 | 0 | 12 | 15.6
0 | 0 | 0 | 0 | 0.25 | 0 | 0 | 0 | 0 | 0 | 0 | 9.375 | 0.625 | 0.3125 | 0 | 0.625 | 351 | 0 | 448 | 144 | 30 | 0 | 12 | 14.8
0.014 | 0 | 0 | 0 | 0 | 0 | 0 | 0 | 0 | 0 | 0 | 4.2 | 0.5 | 0.5 | 0 | 0.5 | 174 | 0 | 423 | 1416 | 30 | 0 | 12 | 15
0 | 0 | 0 | 0 | 0.333 | 0 | 0 | 0 | 0 | 0 | 0 | 13.333 | 0 | 0.333 | 0 | 0.666 | 280 | 0 | 448 | 168 | 60 | 0 | 12 | 16.6
0 | 0 | 0 | 0 | 0.2 | 0 | 0 | 0 | 0 | 0 | 0 | 5 | 0 | 0.3 | 0 | 0.6 | 258 | 0 | 448 | 240 | 60 | 0 | 12 | 16.6
0 | 0 | 0 | 0 | 0.5 | 0 | 0 | 0 | 0 | 0 | 0 | 7.5 | 0 | 0.375 | 0 | 0.45 | 258 | 0 | 448 | 336 | 0 | 0 | 12 | 16.6
0 | 0 | 0 | 0 | 0.5 | 0 | 0 | 0 | 0 | 0 | 0 | 19.95 | 0 | 0.375 | 0 | 0.45 | 258 | 0 | 448 | 336 | 0 | 0 | 12 | 16.6
0 | 0 | 0 | 0 | 0.5 | 0 | 0 | 0 | 0 | 0 | 0 | 32.55 | 0 | 0.375 | 0 | 0.45 | 258 | 0 | 448 | 336 | 0 | 0 | 12 | 16.6
0 | 0 | 0 | 0 | 0.5 | 0 | 0 | 0 | 0 | 0 | 0 | 45 | 0 | 0.375 | 0 | 0.45 | 258 | 0 | 448 | 336 | 0 | 0 | 12 | 16.6
0 | 0 | 0 | 0 | 0.5 | 0 | 0 | 0 | 0 | 0 | 0 | 19.95 | 0 | 0.375 | 0 | 0.45 | 258 | 0 | 448 | 336 | 0 | 0 | 12 | 16.6
0 | 0 | 0 | 0 | 0.5 | 0 | 0 | 0 | 0 | 0 | 0 | 32.55 | 0 | 0.375 | 0 | 0.45 | 258 | 0 | 448 | 336 | 0 | 0 | 12 | 16.6
0 | 0 | 0 | 0 | 0.5 | 0 | 0 | 0 | 0 | 0 | 0 | 45 | 0 | 0.375 | 0 | 0.45 | 258 | 0 | 448 | 336 | 0 | 0 | 12 | 16.6
0 | 0.00375 | 0 | 0 | 0.5 | 0 | 0 | 0 | 0 | 0 | 0 | 19.95 | 0 | 0.375 | 0 | 0.45 | 258 | 0 | 448 | 336 | 0 | 0 | 12 | 16.6
0 | 0.00375 | 0 | 0 | 0.5 | 0 | 0 | 0 | 0 | 0 | 0 | 32.55 | 0 | 0.375 | 0 | 0.45 | 258 | 0 | 448 | 336 | 0 | 0 | 12 | 16.6
0 | 0.00375 | 0 | 0 | 0.5 | 0 | 0 | 0 | 0 | 0 | 0 | 45 | 0 | 0.375 | 0 | 0.45 | 258 | 0 | 448 | 336 | 0 | 0 | 12 | 16.6
0 | 0.00375 | 0 | 0 | 0.5 | 0 | 0 | 0 | 0 | 0 | 0 | 19.95 | 0 | 0.375 | 0 | 0.45 | 258 | 0 | 448 | 336 | 0 | 0 | 12 | 16.6
0 | 0.00375 | 0 | 0 | 0.5 | 0 | 0 | 0 | 0 | 0 | 0 | 32.55 | 0 | 0.375 | 0 | 0.45 | 258 | 0 | 448 | 336 | 0 | 0 | 12 | 16.6
0 | 0.00375 | 0 | 0 | 0.5 | 0 | 0 | 0 | 0 | 0 | 0 | 45 | 0 | 0.375 | 0 | 0.45 | 258 | 0 | 448 | 336 | 0 | 0 | 12 | 16.6
0 | 0.015 | 0 | 0 | 0.5 | 0 | 0 | 0 | 0 | 0 | 0 | 19.95 | 0 | 0.375 | 0 | 0.45 | 258 | 0 | 448 | 336 | 0 | 0 | 12 | 16.6
0 | 0.015 | 0 | 0 | 0.5 | 0 | 0 | 0 | 0 | 0 | 0 | 32.55 | 0 | 0.375 | 0 | 0.45 | 258 | 0 | 448 | 336 | 0 | 0 | 12 | 16.6
0 | 0.015 | 0 | 0 | 0.5 | 0 | 0 | 0 | 0 | 0 | 0 | 45 | 0 | 0.375 | 0 | 0.45 | 258 | 0 | 448 | 336 | 0 | 0 | 12 | 16.6
0 | 0.015 | 0 | 0 | 0.5 | 0 | 0 | 0 | 0 | 0 | 0 | 32.55 | 0 | 0.375 | 0 | 0.45 | 258 | 0 | 448 | 336 | 0 | 0 | 12 | 16.6
0 | 0.015 | 0 | 0 | 0.5 | 0 | 0 | 0 | 0 | 0 | 0 | 45 | 0 | 0.375 | 0 | 0.45 | 258 | 0 | 448 | 336 | 0 | 0 | 12 | 16.6
0 | 0.0375 | 0 | 0 | 0.5 | 0 | 0 | 0 | 0 | 0 | 0 | 32.55 | 0 | 0.375 | 0 | 0.45 | 258 | 0 | 448 | 336 | 0 | 0 | 12 | 16.6
0 | 0.0375 | 0 | 0 | 0.5 | 0 | 0 | 0 | 0 | 0 | 0 | 45 | 0 | 0.375 | 0 | 0.45 | 258 | 0 | 448 | 336 | 0 | 0 | 12 | 16.6
0 | 0.0375 | 0 | 0 | 0.5 | 0 | 0 | 0 | 0 | 0 | 0 | 45 | 0 | 0.375 | 0 | 0.45 | 258 | 0 | 448 | 336 | 0 | 0 | 12 | 16.6
0 | 0 | 0 | 0 | 0.25 | 0 | 0 | 0 | 0 | 0 | 0 | 6.25 | 0 | 0.3125 | 0 | 0.375 | 258 | 0 | 448 | 336 | 0 | 0 | 12 | 16.6
0 | 0 | 0 | 0 | 0.25 | 0 | 0 | 0 | 0 | 0 | 0 | 16.625 | 0 | 0.3125 | 0 | 0.375 | 258 | 0 | 448 | 336 | 0 | 0 | 12 | 16.6
0 | 0 | 0 | 0 | 0.25 | 0 | 0 | 0 | 0 | 0 | 0 | 27.125 | 0 | 0.3125 | 0 | 0.375 | 258 | 0 | 448 | 336 | 0 | 0 | 12 | 16.6
0 | 0 | 0 | 0 | 0.25 | 0 | 0 | 0 | 0 | 0 | 0 | 37.5 | 0 | 0.3125 | 0 | 0.375 | 258 | 0 | 448 | 336 | 0 | 0 | 12 | 16.6
0 | 0 | 0 | 0 | 0.25 | 0 | 0 | 0 | 0 | 0 | 0 | 6.25 | 0 | 0.3125 | 0 | 0.375 | 258 | 0 | 448 | 336 | 0 | 0 | 12 | 16.6
0 | 0 | 0 | 0 | 0.25 | 0 | 0 | 0 | 0 | 0 | 0 | 16.625 | 0 | 0.3125 | 0 | 0.375 | 258 | 0 | 448 | 336 | 0 | 0 | 12 | 16.6
0 | 0.003125 | 0 | 0 | 0.25 | 0 | 0 | 0 | 0 | 0 | 0 | 6.25 | 0 | 0.3125 | 0 | 0.375 | 258 | 0 | 448 | 336 | 0 | 0 | 12 | 16.6
0 | 0.003125 | 0 | 0 | 0.25 | 0 | 0 | 0 | 0 | 0 | 0 | 16.625 | 0 | 0.3125 | 0 | 0.375 | 258 | 0 | 448 | 336 | 0 | 0 | 12 | 16.6
0 | 0.003125 | 0 | 0 | 0.25 | 0 | 0 | 0 | 0 | 0 | 0 | 27.125 | 0 | 0.3125 | 0 | 0.375 | 258 | 0 | 448 | 336 | 0 | 0 | 12 | 16.6
0 | 0.003125 | 0 | 0 | 0.25 | 0 | 0 | 0 | 0 | 0 | 0 | 37.5 | 0 | 0.3125 | 0 | 0.375 | 258 | 0 | 448 | 336 | 0 | 0 | 12 | 16.6
0 | 0.003125 | 0 | 0 | 0.25 | 0 | 0 | 0 | 0 | 0 | 0 | 16.625 | 0 | 0.3125 | 0 | 0.375 | 258 | 0 | 448 | 336 | 0 | 0 | 12 | 16.6
0 | 0.0125 | 0 | 0 | 0.25 | 0 | 0 | 0 | 0 | 0 | 0 | 16.625 | 0 | 0.3125 | 0 | 0.375 | 258 | 0 | 448 | 336 | 0 | 0 | 12 | 16.6
0 | 0.0125 | 0 | 0 | 0.25 | 0 | 0 | 0 | 0 | 0 | 0 | 27.125 | 0 | 0.3125 | 0 | 0.375 | 258 | 0 | 448 | 336 | 0 | 0 | 12 | 16.6
0 | 0.0125 | 0 | 0 | 0.25 | 0 | 0 | 0 | 0 | 0 | 0 | 37.5 | 0 | 0.3125 | 0 | 0.375 | 258 | 0 | 448 | 336 | 0 | 0 | 12 | 16.6
0 | 0.0125 | 0 | 0 | 0.25 | 0 | 0 | 0 | 0 | 0 | 0 | 27.125 | 0 | 0.3125 | 0 | 0.375 | 258 | 0 | 448 | 336 | 0 | 0 | 12 | 16.6
0 | 0.03125 | 0 | 0 | 0.25 | 0 | 0 | 0 | 0 | 0 | 0 | 27.125 | 0 | 0.3125 | 0 | 0.375 | 258 | 0 | 448 | 336 | 0 | 0 | 12 | 16.6
0 | 0.03125 | 0 | 0 | 0.25 | 0 | 0 | 0 | 0 | 0 | 0 | 37.5 | 0 | 0.3125 | 0 | 0.375 | 258 | 0 | 448 | 336 | 0 | 0 | 12 | 16.6
0 | 0 | 0 | 0 | 0.25 | 0 | 0 | 0 | 0 | 0 | 0 | 6.25 | 0 | 0.3125 | 0 | 0.375 | 258 | 0 | 448 | 336 | 0 | 0 | 12 | 16.6
0 | 0 | 0 | 0 | 0.25 | 0 | 0 | 0 | 0 | 0 | 0 | 16.625 | 0 | 0.3125 | 0 | 0.375 | 258 | 0 | 448 | 336 | 0 | 0 | 12 | 16.6
0 | 0 | 0 | 0 | 0.25 | 0 | 0 | 0 | 0 | 0 | 0 | 27.125 | 0 | 0.3125 | 0 | 0.375 | 258 | 0 | 448 | 336 | 0 | 0 | 12 | 16.6
0 | 0 | 0 | 0 | 0.25 | 0 | 0 | 0 | 0 | 0 | 0 | 37.5 | 0 | 0.3125 | 0 | 0.375 | 258 | 0 | 448 | 336 | 0 | 0 | 12 | 16.6
0 | 0 | 0 | 0 | 0.25 | 0 | 0 | 0 | 0 | 0 | 0 | 6.25 | 0 | 0.3125 | 0 | 0.375 | 258 | 0 | 448 | 336 | 0 | 0 | 12 | 16.6
0 | 0 | 0 | 0 | 0.25 | 0 | 0 | 0 | 0 | 0 | 0 | 16.625 | 0 | 0.3125 | 0 | 0.375 | 258 | 0 | 448 | 336 | 0 | 0 | 12 | 16.6
0.003125 | 0 | 0 | 0 | 0.25 | 0 | 0 | 0 | 0 | 0 | 0 | 16.625 | 0 | 0.3125 | 0 | 0.375 | 258 | 0 | 448 | 336 | 0 | 0 | 12 | 16.6
0.003125 | 0 | 0 | 0 | 0.25 | 0 | 0 | 0 | 0 | 0 | 0 | 27.125 | 0 | 0.3125 | 0 | 0.375 | 258 | 0 | 448 | 336 | 0 | 0 | 12 | 16.6
0.003125 | 0 | 0 | 0 | 0.25 | 0 | 0 | 0 | 0 | 0 | 0 | 37.5 | 0 | 0.3125 | 0 | 0.375 | 258 | 0 | 448 | 336 | 0 | 0 | 12 | 16.6
0.003125 | 0 | 0 | 0 | 0.25 | 0 | 0 | 0 | 0 | 0 | 0 | 16.625 | 0 | 0.3125 | 0 | 0.375 | 258 | 0 | 448 | 336 | 0 | 0 | 12 | 16.6
0.003125 | 0 | 0 | 0 | 0.25 | 0 | 0 | 0 | 0 | 0 | 0 | 27.125 | 0 | 0.3125 | 0 | 0.375 | 258 | 0 | 448 | 336 | 0 | 0 | 12 | 16.6
0.0125 | 0 | 0 | 0 | 0.25 | 0 | 0 | 0 | 0 | 0 | 0 | 16.625 | 0 | 0.3125 | 0 | 0.375 | 258 | 0 | 448 | 336 | 0 | 0 | 12 | 16.6
0.0125 | 0 | 0 | 0 | 0.25 | 0 | 0 | 0 | 0 | 0 | 0 | 27.125 | 0 | 0.3125 | 0 | 0.375 | 258 | 0 | 448 | 336 | 0 | 0 | 12 | 16.6
0.0125 | 0 | 0 | 0 | 0.25 | 0 | 0 | 0 | 0 | 0 | 0 | 37.5 | 0 | 0.3125 | 0 | 0.375 | 258 | 0 | 448 | 336 | 0 | 0 | 12 | 16.6
0.0125 | 0 | 0 | 0 | 0.25 | 0 | 0 | 0 | 0 | 0 | 0 | 16.625 | 0 | 0.3125 | 0 | 0.375 | 258 | 0 | 448 | 336 | 0 | 0 | 12 | 16.6
0.0125 | 0 | 0 | 0 | 0.25 | 0 | 0 | 0 | 0 | 0 | 0 | 27.125 | 0 | 0.3125 | 0 | 0.375 | 258 | 0 | 448 | 336 | 0 | 0 | 12 | 16.6
0.0125 | 0 | 0 | 0 | 0.25 | 0 | 0 | 0 | 0 | 0 | 0 | 16.625 | 0 | 0.3125 | 0 | 0.375 | 258 | 0 | 448 | 336 | 0 | 0 | 12 | 16.6
0.03125 | 0 | 0 | 0 | 0.25 | 0 | 0 | 0 | 0 | 0 | 0 | 16.625 | 0 | 0.3125 | 0 | 0.375 | 258 | 0 | 448 | 336 | 0 | 0 | 12 | 16.6
0.03125 | 0 | 0 | 0 | 0.25 | 0 | 0 | 0 | 0 | 0 | 0 | 27.125 | 0 | 0.3125 | 0 | 0.375 | 258 | 0 | 448 | 336 | 0 | 0 | 12 | 16.6
0.03125 | 0 | 0 | 0 | 0.25 | 0 | 0 | 0 | 0 | 0 | 0 | 37.5 | 0 | 0.3125 | 0 | 0.375 | 258 | 0 | 448 | 336 | 0 | 0 | 12 | 16.6
0.03125 | 0 | 0 | 0 | 0.25 | 0 | 0 | 0 | 0 | 0 | 0 | 16.625 | 0 | 0.3125 | 0 | 0.375 | 258 | 0 | 448 | 336 | 0 | 0 | 12 | 16.6
0.03125 | 0 | 0 | 0 | 0.25 | 0 | 0 | 0 | 0 | 0 | 0 | 16.625 | 0 | 0.3125 | 0 | 0.375 | 258 | 0 | 448 | 336 | 0 | 0 | 12 | 16.6
0.015 | 0 | 0 | 0 | 0.5 | 0 | 0 | 0 | 0 | 0 | 0 | 22.727 | 0 | 0.379 | 0 | 0.758 | 280 | 0 | 448 | 288 | 0 | 0 | 12 | 16.6
0 | 0 | 0 | 0 | 0.2 | 0 | 0 | 0 | 0 | 0 | 0 | 6 | 0 | 0.3 | 0 | 0.6 | 258 | 0 | 448 | 336 | 60 | 0 | 12 | 16.6
0 | 0 | 0 | 0 | 0.5 | 0 | 0 | 0 | 0 | 0 | 0 | 5.30303 | 0 | 0.379 | 0 | 0.758 | 183 | 0 | 448 | 168 | 0 | 0 | 12 | 16.6
0.007575758 | 0 | 0 | 0 | 0.5 | 0 | 0 | 0 | 0 | 0 | 0 | 22.72727 | 0 | 0.379 | 0 | 0.758 | 183 | 0 | 448 | 288 | 0 | 0 | 12 | 16.6
0.5 | 0 | 0 | 0 | 0 | 0 | 0.35 | 0.75 | 0 | 0 | 0 | 27 | 0 | 0 | 0 | 2.2 | 0 | 0 | 423 | 168 | 30 | 0 | 8 | 18.8
0 | 0 | 0.07296137 | 0 | 0 | 0 | 0.4538627 | 0 | 0 | 0 | 0 | 3.723176 | 0 | 0.01877682 | 0 | 0.9077253 | 160 | 0 | 448 | 48 | 0 | 0 | 8 | 16.4
0.04 | 0 | 0 | 0 | 0 | 0 | 0 | 0 | 0 | 0 | 0 | 5 | 0.5 | 0.5 | 0 | 0.5 | 253 | 0 | 463 | 360 | 0 | 0 | 16 | 13.1
0.025 | 0 | 0 | 0 | 0 | 0 | 0 | 0 | 0 | 0 | 0 | 10 | 0 | 0.5 | 0 | 0.5 | 253 | 0 | 463 | 720 | 0 | 0 | 16 | 13.1
0.1 | 0 | 0 | 0 | 0 | 0 | 0.23 | 0 | 0 | 0 | 0.01 | 16 | 0 | 0 | 0 | 0.46 | 0 | 0 | 423 | 120 | 0 | 0 | 8 | 15
0.1 | 0 | 0 | 0 | 0 | 0 | 0.23 | 0 | 0 | 0 | 0.01 | 22 | 0 | 0.1 | 0 | 0.46 | 292 | 0 | 423 | 120 | 0 | 0 | 8 | 15
0.1666667 | 0 | 0 | 0 | 0 | 0 | 0.2403 | 0 | 0 | 0.0297 | 0 | 7.5 | 0 | 0 | 0 | 0.54 | 0 | 0 | 373 | 192 | 0 | 0 | 8 | 15
0.1666667 | 0 | 0 | 0 | 0 | 0 | 0.2403 | 0 | 0 | 0.0297 | 0 | 7.5 | 0 | 0 | 0 | 0.54 | 0 | 0 | 363 | 168 | 0 | 0 | 8 | 15
0.1 | 0 | 0 | 0 | 0 | 0 | 0.24 | 0 | 0 | 0.06 | 0 | 8 | 0 | 0 | 0 | 0.6 | 0 | 0 | 373 | 144 | 0 | 0 | 8 | 15
0.05 | 0 | 0 | 0 | 0 | 0 | 0 | 0.3 | 0 | 0 | 0 | 20 | 0 | 0.2 | 0 | 0.6 | 142 | 0 | 423 | 240 | 0 | 0 | 8 | 15.9
0.05 | 0 | 0 | 0 | 0 | 0 | 0 | 0.3 | 0 | 0 | 0 | 20 | 0 | 0.3 | 0 | 0.6 | 142 | 0 | 423 | 240 | 0 | 0 | 8 | 15.9
0.05 | 0 | 0 | 0 | 0 | 0 | 0 | 0.3 | 0 | 0 | 0 | 20 | 0 | 0.4 | 0 | 0.6 | 142 | 0 | 423 | 240 | 0 | 0 | 8 | 15.9
0.1 | 0 | 0 | 0 | 0 | 0 | 0 | 0.6 | 0 | 0 | 0 | 40 | 0 | 0.6 | 0 | 1.2 | 142 | 0 | 423 | 240 | 0 | 0 | 8 | 15.9
0.02 | 0 | 0 | 0 | 0 | 0 | 0 | 0.12 | 0 | 0 | 0 | 8 | 0 | 0.12 | 0 | 0.24 | 142 | 0 | 423 | 240 | 0 | 0 | 8 | 15.9
0.005 | 0 | 0 | 0 | 0 | 0 | 0 | 0.03 | 0 | 0 | 0 | 2 | 0 | 0.03 | 0 | 0.06 | 142 | 0 | 423 | 240 | 0 | 0 | 8 | 15.9
0.05 | 0 | 0 | 0 | 0 | 0 | 0 | 0.25 | 0 | 0 | 0 | 20 | 0 | 0.2 | 0 | 0.5 | 142 | 0 | 423 | 240 | 0 | 0 | 8 | 15.9
0.05 | 0 | 0 | 0 | 0 | 0 | 0 | 0.35 | 0 | 0 | 0 | 20 | 0 | 0.2 | 0 | 0.7 | 142 | 0 | 423 | 240 | 0 | 0 | 8 | 15.9
0.05 | 0 | 0 | 0 | 0 | 0 | 0 | 0.4 | 0 | 0 | 0 | 20 | 0 | 0.2 | 0 | 0.8 | 142 | 0 | 423 | 240 | 0 | 0 | 8 | 19.2
0.05 | 0 | 0 | 0 | 0 | 0 | 0 | 0.3 | 0 | 0 | 0 | 20 | 0 | 0.2 | 0 | 0.6 | 142 | 0 | 453 | 240 | 0 | 0 |  | 17
0.05 | 0 | 0 | 0 | 0 | 0 | 0 | 0.3 | 0 | 0 | 0 | 20 | 0 | 0.2 | 0 | 0.6 | 142 | 0 | 423 | 120 | 0 | 0 | 8 | 15.9
0.05 | 0 | 0 | 0 | 0 | 0 | 0 | 0.3 | 0 | 0 | 0 | 20 | 0 | 0.2 | 0 | 0.6 | 142 | 0 | 423 | 168 | 0 | 0 | 8 | 15.9
0.05 | 0 | 0 | 0 | 0 | 0 | 0 | 0.3 | 0 | 0 | 0 | 20 | 0 | 0.2 | 0 | 0.6 | 142 | 0 | 423 | 288 | 0 | 0 | 8 | 15.9
0.04 | 0 | 0 | 0 | 0 | 0 | 0 | 0.04 | 0 | 0 | 0 | 10 | 0 | 0.5 | 0 | 0.54 | 138 | 0 | 423 | 336 | 0 | 0 | 8 | 15.9
0.04 | 0 | 0 | 0 | 0 | 0 | 0 | 0.04 | 0 | 0 | 0 | 5 | 0 | 0.5 | 0 | 0.54 | 138 | 0 | 448 | 336 | 0 | 0 | 8 | 15.9
0.04 | 0 | 0 | 0 | 0 | 0 | 0 | 0.29 | 0 | 0 | 0 | 5 | 0 | 0.5 | 0 | 0.58 | 138 | 0 | 423 | 672 | 0 | 0 | 12 | 17
0.04 | 0 | 0 | 0 | 0 | 0 | 0 | 0.29 | 0 | 0 | 0 | 5 | 0 | 0.5 | 0 | 1.08 | 138 | 0 | 423 | 168 | 0 | 0 | 8 | 19.2
0 | 0.3333333 | 0 | 0 | 0 | 0 | 0 | 0 | 0 | 0 | 0 | 20 | 0 | 0.3333333 | 0 | 0 | 132 | 0 | 443 | 120 | 20 | 0 | 8 | 15.9
0.06666667 | 0 | 0 | 0 | 0 | 0 | 0 | 0.7333333 | 0 | 0 | 0 | 133.3333 | 0 | 3.933333 | 0 | 0 | 154 | 0 | 373 | 96 | 30 | 0 | 6 | 16.9
0.5192108 | 0 | 0 | 0 | 0 | 0 | 0 | 1.643302 | 0 | 0 | 0 | 66.45898 | 0 | 0 | 0 | 3.286604 | 0 | 0 | 373 | 4 | 0 | 0 | 8 | 14.2
0.16 | 0 | 0 | 0 | 0 | 0 | 0 | 0.7111111 | 0 | 0 | 0 | 64.08889 | 0 | 2.382222 | 0 | 3.804444 | 112 | 0 | 313 | 168 | 175 | 0 | 8 | 14.2
0.2557545 | 0 | 0 | 0 | 0 | 0 | 0 | 0.3964194 | 0 | 0 | 0 | 81.84143 | 0 | 2.112532 | 0 | 2.905371 | 112 | 0 | 373 | 48 | 0 | 0 | 8 | 14.2
0.1 | 0 | 0 | 0 | 0 | 0 | 0 | 0.107 | 0 | 0 | 0 | 12 | 0 | 0.474 | 0 | 0.688 | 112 | 0 | 363 | 30 | 0 | 0 | 8 | 14.2
0 | 0 | 0 | 0 | 0.4925373 | 0 | 0 | 0 | 0 | 0 | 0 | 10.44776 | 0.7462687 | 0.7462687 | 0 | 0.7462687 | 196 | 0 | 423 | 120 | 0 | 0 | 8 | 14.2
0.05135447 | 0 | 0 | 0 | 0.4925373 | 0 | 0 | 0 | 0 | 0 | 0 | 10.44776 | 0.7462687 | 0.7462687 | 0 | 0.7462687 | 196 | 0 | 423 | 120 | 0 | 0 | 8 | 14.2
0 | 0 | 0 | 0 | 0.15 | 0 | 0 | 0 | 0 | 0 | 0 | 5 | 1.5 | 1.5 | 0 | 1.5 | 200 | 0 | 423 | 360 | 0 | 0 | 8 | 14.2
0 | 0 | 0 | 0 | 1 | 0 | 0 | 0 | 0 | 0 | 0 | 5 | 1 | 1 | 0 | 1 | 200 | 0 | 423 | 360 | 0 | 0 | 8 | 14.2
0 | 0 | 0 | 0 | 0.5 | 0 | 0 | 0 | 0 | 0 | 0 | 5 | 1 | 1 | 0 | 1 | 200 | 0 | 423 | 360 | 0 | 0 | 8 | 14.2
0 | 0 | 0 | 0 | 0.2 | 0 | 0 | 0 | 0 | 0 | 0 | 3 | 1 | 1 | 0 | 1 | 200 | 0 | 423 | 360 | 0 | 0 | 8 | 14.2
0 | 0 | 0 | 0 | 0.2 | 0 | 0 | 0 | 0 | 0 | 0 | 5 | 1 | 1 | 0 | 1 | 200 | 0 | 423 | 360 | 0 | 0 | 8 | 14.2
0 | 0 | 0 | 0 | 0.15 | 0 | 0 | 0 | 0 | 0 | 0 | 5 | 1 | 1 | 0 | 1 | 200 | 0 | 423 | 360 | 0 | 0 | 8 | 14.2
0.2 | 0 | 0 | 0 | 0 | 0 | 0 | 0.56 | 0 | 0 | 0 | 31.2 | 0 | 1.785714 | 1.785714 | 1.12 | 112 | 160 | 373 | 240 | 30 | 0 | 12 | 16.9
0.25 | 0 | 0 | 0 | 0 | 0 | 4 | 0 | 0 | 0 | 0 | 40 | 0 | 0 | 0 | 8 | 0 | 0 | 373 | 89 | 0 | 0 | 8 | 18.5
0.1 | 0 | 0 | 0 | 0 | 0 | 0.235 | 0 | 0 | 0 | 0 | 16 | 0 | 0 | 0 | 0.47 | 0 | 0 | 448 | 48 | 0 | 0 | 12 | 16.7
0.05 | 0 | 0 | 0 | 0 | 0 | 0.5 | 0 | 0 | 0 | 0 | 20 | 0 | 0 | 0 | 1 | 0 | 0 | 448 | 48 | 0 | 0 | 12 | 16.7
0.1090513 | 0 | 0 | 0 | 0 | 0 | 0 | 0.4372955 | 0 | 0 | 0 | 13.63141 | 0 | 0.1352236 | 0 | 0.8745911 | 112 | 0 | 373 | 168 | 0 | 0 | 12 | 16.7
0.1 | 0 | 0 | 0 | 0 | 0 | 0 | 0.32 | 0 | 0 | 0 | 10.6 | 0 | 0.16 | 0 | 0.64 | 112 | 0 | 368 | 144 | 0 | 0 | 12 | 16.7
0.055 | 0 | 0 | 0 | 0 | 0 | 0 | 0.015 | 0 | 0 | 0 | 34 | 0 | 0.135 | 0 | 0.435 | 310 | 0 | 398 | 504 | 300 | 0 | 12 | 14.7
0.055 | 0 | 0 | 0 | 0 | 0 | 0 | 0.015 | 0 | 0 | 0 | 34 | 0 | 0.135 | 0 | 0.435 | 315 | 0 | 398 | 504 | 300 | 0 | 12 | 14.7
0 | 0 | 0 | 0 | 0 | 0 | 0 | 0 | 0 | 0 | 0 | 17 | 0 | 0.3 | 0 | 0.6 | 298 | 0 | 363 | 68 | 0 | 0 | 10 | 17.4
0 | 0 | 0 | 0 | 0 | 0 | 0 | 0 | 0 | 0 | 0 | 24.7 | 0 | 0.6 | 0 | 0.6 | 232 | 0 | 408 | 984 | 60 | 0 | 10 | 17.4
0 | 0 | 0 | 0 | 0 | 0 | 0 | 0.025 | 0 | 0 | 0 | 24.7 | 0 | 0.6 | 0 | 0.6 | 232 | 0 | 408 | 624 | 60 | 0 | 10 | 17.4
0 | 0 | 0 | 0 | 0 | 0 | 0.025 | 0 | 0 | 0 | 0 | 24.7 | 0 | 0.6 | 0 | 0.6 | 232 | 0 | 408 | 984 | 60 | 0 | 10 | 17.4
0 | 0.01666667 | 0 | 0 | 0 | 0 | 0 | 0 | 0 | 0 | 0 | 24.7 | 0 | 0.6 | 0 | 0.6 | 232 | 0 | 408 | 504 | 60 | 0 | 10 | 17.4
0 | 0.03571429 | 0 | 0 | 0 | 0 | 0 | 0 | 0 | 0 | 0 | 24.7 | 0 | 0.6 | 0 | 0.6 | 232 | 0 | 408 | 504 | 60 | 0 | 10 | 17.4
0.2 | 0 | 0 | 0 | 0 | 0 | 0.6 | 0.01 | 0 | 0 | 0 | 20 | 0 | 0 | 0 | 1.22 | 0 | 0 | 423 | 48 | 0 | 0 | 8 | 16.4
0.1666667 | 0 | 0 | 0 | 0 | 0 | 0 | 0 | 0.17 | 0 | 0 | 30 | 0 | 0 | 0 | 0.34 | 0 | 0 | 438 | 120 | 50 | 0 | 12 | 17
0.125 | 0 | 0 | 0 | 0 | 0 | 0 | 0 | 0.17 | 0 | 0 | 30 | 0 | 0 | 0 | 0.34 | 0 | 0 | 438 | 120 | 50 | 0 | 12 | 17
0.06666667 | 0 | 0 | 0 | 0 | 0 | 0 | 0 | 0.25 | 0 | 0 | 30 | 0 | 0 | 0 | 0.5 | 0 | 0 | 438 | 120 | 50 | 0 | 12 | 17
0.05 | 0 | 0 | 0 | 0 | 0 | 0 | 0 | 0.25 | 0 | 0 | 30 | 0 | 0 | 0 | 0.5 | 0 | 0 | 438 | 120 | 50 | 0 | 12 | 17
0.25 | 0 | 0 | 0 | 0 | 0 | 0 | 0 | 0.175 | 0 | 0 | 30 | 0 | 0 | 0 | 0.35 | 0 | 0 | 438 | 120 | 50 | 0 | 8 | 16.4
0.2222222 | 0 | 0 | 0 | 0 | 0 | 0 | 0 | 0.16 | 0 | 0 | 30 | 0 | 0 | 0 | 0.32 | 0 | 0 | 438 | 120 | 50 | 0 | 8 | 16.4
0.05 | 0 | 0 | 0 | 0 | 0 | 0 | 0 | 0.35 | 0 | 0 | 30 | 0 | 0 | 0 | 0.7 | 0 | 0 | 438 | 72 | 50 | 0 | 12 | 16.1
0.03846154 | 0 | 0 | 0 | 0 | 0 | 0 | 0 | 0.35 | 0 | 0 | 30 | 0 | 0 | 0 | 0.7 | 0 | 0 | 438 | 72 | 50 | 0 | 12 | 16.1
0.2 | 0 | 0 | 0 | 0 | 0 | 0.48 | 0.12 | 0 | 0 | 0 | 15 | 0 | 0 | 0 | 1.2 | 0 | 0 | 373 | 432 | 0 | 0 | 8 | 16.4
0.02 | 0 | 0 | 0 | 0 | 0 | 0.48 | 0.12 | 0 | 0 | 0 | 15 | 0 | 0 | 0 | 1.2 | 0 | 0 | 373 | 480 | 0 | 0 | 8 | 16.4
0.2 | 0 | 0 | 0 | 0 | 0 | 1.5 | 0 | 0 | 0 | 0 | 120 | 0 | 0 | 0 | 3 | 0 | 0 | 423 | 240 | 0 | 0 | 8 | 16.4
0.2 | 0 | 0 | 0 | 0 | 0 | 1.6 | 0 | 0 | 0 | 0 | 120 | 0 | 0 | 0 | 1 | 0 | 0 | 423 | 240 | 0 | 0 | 8 | 16.4
0.03448276 | 0 | 0 | 0 | 0 | 0 | 0.5862069 | 0.1482759 | 0 | 0 | 0 | 13.7931 | 0 | 0 | 0 | 1.468966 | 0 | 0 | 423 | 24 | 0 | 0 | 8 | 16.4
0.03448276 | 0 | 0 | 0 | 0 | 0 | 0.9068966 | 0.2275862 | 0 | 0 | 0 | 13.7931 | 0 | 0 | 0 | 2.268966 | 0 | 0 | 423 | 24 | 0 | 0 | 8 | 16.4
0.025 | 0 | 0 | 0 | 0 | 0 | 0 | 0.07182822 | 0 | 0 | 0 | 24.81338 | 0 | 0.1403915 | 0 | 0.2318092 | 174 | 0 | 433 | 96 | 43 | 0 | 10 | 18.4
0.01 | 0 | 0 | 0 | 0 | 0 | 0 | 0.05 | 0 | 0 | 0 | 42 | 0 | 0.1433333 | 0 | 0.2433333 | 177 | 0 | 443 | 96 | 43 | 0 | 10 | 18.4
0.025 | 0 | 0 | 0 | 0 | 0 | 0 | 0.07190134 | 0 | 0 | 0 | 24.83864 | 0 | 0.1405344 | 0 | 0.2320452 | 189 | 0 | 433 | 96 | 43 | 0 | 10 | 18.4
0.025 | 0 | 0 | 0 | 0 | 0 | 0 | 0.07182822 | 0 | 0 | 0 | 24.81338 | 0 | 0.1403915 | 0 | 0.2318092 | 168 | 0 | 433 | 96 | 43 | 0 | 10 | 18.4
0.025 | 0 | 0 | 0 | 0 | 0 | 0 | 0.07182822 | 0 | 0 | 0 | 24.81338 | 0 | 0.1403915 | 0 | 0.2318092 | 163 | 0 | 433 | 96 | 43 | 0 | 10 | 18.4
0.025 | 0 | 0 | 0 | 0 | 0 | 0 | 0.07182822 | 0 | 0 | 0 | 24.81338 | 0 | 0.1403915 | 0 | 0.2318092 | 189 | 0 | 433 | 96 | 43 | 0 | 10 | 18.4
0 | 0 | 0 | 0 | 0 | 0 | 0 | 0 | 0 | 0 | 0 | 3.5 | 0.5 | 0.5 | 0 | 0.5 | 174 | 0 | 443 | 432 | 43 | 0 | 10 | 18.4
0 | 0 | 0 | 0 | 0 | 0 | 0 | 0 | 0 | 0 | 0 | 3.5 | 0.5 | 0.5 | 0 | 0.5 | 169 | 0 | 423 | 432 | 43 | 0 | 10 | 18.4
0 | 0 | 0 | 0 | 0 | 0 | 0 | 0 | 0 | 0 | 0 | 3.5 | 0.5 | 0.5 | 0 | 0.5 | 169 | 0 | 443 | 432 | 43 | 0 | 10 | 18.4
0 | 0 | 0 | 0 | 0 | 0 | 0 | 0 | 0 | 0 | 0 | 3.5 | 0.5 | 0.5 | 0 | 0.5 | 183 | 0 | 423 | 432 | 43 | 0 | 10 | 18.4
0 | 0 | 0 | 0 | 0 | 0 | 0 | 0 | 0 | 0 | 0 | 7 | 0.5 | 0.5 | 0 | 0.5 | 183 | 0 | 423 | 432 | 43 | 0 | 10 | 18.4
0 | 0 | 0 | 0 | 0 | 0 | 0 | 0 | 0 | 0 | 0 | 14 | 0.5 | 0.5 | 0 | 0.5 | 183 | 0 | 423 | 432 | 43 | 0 | 10 | 18.4
0 | 0 | 0 | 0 | 0 | 0 | 0 | 0 | 0 | 0 | 0 | 3.5 | 0.5 | 0.5 | 0 | 0.5 | 184 | 0 | 423 | 432 | 43 | 0 | 10 | 18.4
0 | 0 | 0 | 0 | 0 | 0 | 0 | 0 | 0 | 0 | 0 | 7 | 0.5 | 0.5 | 0 | 0.5 | 184 | 0 | 423 | 432 | 43 | 0 | 10 | 18.4
0 | 0 | 0 | 0 | 0 | 0 | 0 | 0 | 0 | 0 | 0 | 14 | 0.5 | 0.5 | 0 | 0.5 | 184 | 0 | 423 | 432 | 43 | 0 | 10 | 18.4
0 | 0.25 | 0 | 0 | 0 | 0 | 0 | 0 | 0 | 0 | 0 | 23 | 0 | 0.25 | 0 | 0.25 | 157 | 0 | 423 | 144 | 40 | 0 | 10 | 18.4
0 | 0 | 0 | 0 | 0.125 | 0 | 0 | 0 | 0 | 0 | 0 | 0.25 | 0.02083333 | 0.02083333 | 0 | 0.02083333 | 212 | 0 | 433 | 336 | 0 | 0 | 10 | 18.4
0 | 0 | 0 | 0 | 0.0625 | 0 | 0 | 0 | 0 | 0 | 0 | 0.125 | 0.01041667 | 0.01041667 | 0 | 0.01041667 | 212 | 0 | 433 | 672 | 0 | 0 | 10 | 18.4
0 | 0 | 0 | 0 | 0.02 | 0 | 0 | 0 | 0 | 0 | 0 | 0.04 | 0.003333333 | 0.003333333 | 0 | 0.003333333 | 212 | 0 | 433 | 672 | 0 | 0 | 10 | 18.4
0 | 0 | 0 | 0 | 0.25 | 0 | 0 | 0 | 0 | 0 | 0 | 3.75 | 0.3125 | 0.3125 | 0 | 0.3125 | 215 | 0 | 443 | 72 | 0 | 0 | 10 | 18.4
0.03676471 | 0 | 0 | 0 | 0.25 | 0 | 0 | 0 | 0 | 0 | 0 | 3.75 | 0.3125 | 0.3125 | 0 | 0.3125 | 215 | 0 | 443 | 72 | 0 | 0 | 10 | 18.4
0 | 0 | 0 | 0 | 0.25 | 0 | 0 | 0 | 0 | 0 | 0 | 8.75 | 0.3125 | 0.3125 | 0 | 0.3125 | 215 | 0 | 443 | 72 | 0 | 0 | 10 | 18.4
0.03676471 | 0 | 0 | 0 | 0.25 | 0 | 0 | 0 | 0 | 0 | 0 | 8.75 | 0.3125 | 0.3125 | 0 | 0.3125 | 215 | 0 | 443 | 72 | 0 | 0 | 10 | 18.4
0.1102941 | 0 | 0 | 0 | 0.25 | 0 | 0 | 0 | 0 | 0 | 0 | 8.75 | 0.3125 | 0.3125 | 0 | 0.3125 | 215 | 0 | 443 | 72 | 0 | 0 | 10 | 18.4
0.1838235 | 0 | 0 | 0 | 0.25 | 0 | 0 | 0 | 0 | 0 | 0 | 8.75 | 0.3125 | 0.3125 | 0 | 0.3125 | 215 | 0 | 443 | 72 | 0 | 0 | 10 | 18.4
0 | 0 | 0 | 0 | 0.25 | 0 | 0 | 0 | 0 | 0 | 0 | 18.75 | 0.3125 | 0.3125 | 0 | 0.3125 | 215 | 0 | 443 | 72 | 0 | 0 | 10 | 18.4
0.03676471 | 0 | 0 | 0 | 0.25 | 0 | 0 | 0 | 0 | 0 | 0 | 18.75 | 0.3125 | 0.3125 | 0 | 0.3125 | 215 | 0 | 443 | 72 | 0 | 0 | 10 | 18.4
0 | 0 | 0 | 0 | 0.25 | 0 | 0 | 0 | 0 | 0 | 0 | 8.75 | 0.3125 | 0.3125 | 0 | 0.3125 | 298 | 0 | 443 | 72 | 0 | 0 | 10 | 18.4
0.03676471 | 0 | 0 | 0 | 0.25 | 0 | 0 | 0 | 0 | 0 | 0 | 8.75 | 0.3125 | 0.3125 | 0 | 0.3125 | 298 | 0 | 443 | 72 | 0 | 0 | 10 | 18.4
0 | 0 | 0 | 0 | 1 | 0 | 0 | 0 | 0 | 0 | 0 | 14 | 0.5 | 0.5 | 0 | 0.5 | 215 | 0 | 443 | 72 | 0 | 0 | 10 | 18.4
0.05 | 0 | 0 | 0 | 1 | 0 | 0 | 0 | 0 | 0 | 0 | 14 | 0.5 | 0.5 | 0 | 0.5 | 215 | 0 | 443 | 72 | 0 | 0 | 10 | 18.4
0.15 | 0 | 0 | 0 | 1 | 0 | 0 | 0 | 0 | 0 | 0 | 14 | 0.5 | 0.5 | 0 | 0.5 | 215 | 0 | 443 | 72 | 0 | 0 | 10 | 18.4
0 | 0 | 0 | 0 | 1 | 0 | 0 | 0 | 0 | 0 | 0 | 30 | 0.5 | 0.5 | 0 | 0.5 | 215 | 0 | 443 | 72 | 0 | 0 | 10 | 18.4
0.05 | 0 | 0 | 0 | 1 | 0 | 0 | 0 | 0 | 0 | 0 | 30 | 0.5 | 0.5 | 0 | 0.5 | 215 | 0 | 443 | 72 | 0 | 0 | 10 | 18.4
0 | 0 | 0 | 0 | 1 | 0 | 0 | 0 | 0 | 0 | 0 | 14 | 0.5 | 0.5 | 0 | 0.5 | 298 | 0 | 443 | 72 | 0 | 0 | 10 | 18.4
0.05 | 0 | 0 | 0 | 1 | 0 | 0 | 0 | 0 | 0 | 0 | 14 | 0.5 | 0.5 | 0 | 0.5 | 298 | 0 | 443 | 72 | 0 | 0 | 10 | 18.4
0 | 0 | 0 | 0 | 4 | 0 | 0 | 0 | 0 | 0 | 0 | 35 | 1.25 | 1.25 | 0 | 1.25 | 215 | 0 | 443 | 72 | 0 | 0 | 10 | 18.4
0.03676471 | 0 | 0 | 0 | 4 | 0 | 0 | 0 | 0 | 0 | 0 | 35 | 1.25 | 1.25 | 0 | 1.25 | 215 | 0 | 443 | 72 | 0 | 0 | 10 | 18.4
0 | 0 | 0 | 0 | 4 | 0 | 0 | 0 | 0 | 0 | 0 | 35 | 1.25 | 1.25 | 0 | 1.25 | 298 | 0 | 443 | 72 | 0 | 0 | 10 | 18.4
0.03676471 | 0 | 0 | 0 | 4 | 0 | 0 | 0 | 0 | 0 | 0 | 35 | 1.25 | 1.25 | 0 | 1.25 | 298 | 0 | 443 | 72 | 0 | 0 | 10 | 18.4
0.1102941 | 0 | 0 | 0 | 4 | 0 | 0 | 0 | 0 | 0 | 0 | 35 | 1.25 | 1.25 | 0 | 1.25 | 298 | 0 | 443 | 72 | 0 | 0 | 10 | 18.4
0 | 0 | 0 | 0 | 0.333 | 0 | 0 | 0 | 0 | 0 | 0 | 13.333 | 0 | 0.333 | 0 | 0.666 | 332 | 0 | 448 | 10.5 | 0 | 0 | 10 | 18.4
0 | 0 | 0 | 0 | 1.25 | 0 | 0 | 0 | 0 | 0 | 0 | 112.5 | 3.75 | 54.25 | 0 | 0 | 150 | 0 | 443 | 48 | 0 | 0 | 10 | 18.4
0.002 | 0 | 0 | 0 | 0.2 | 0 | 0 | 0 | 0 | 0 | 0 | 10 | 0 | 0.5 | 0 | 0.5 | 137 | 0 | 423 | 168 | 40 | 0 | 10 | 18.4
0.002 | 0 | 0 | 0 | 0.5 | 0 | 0 | 0 | 0 | 0 | 0 | 10 | 0 | 0.5 | 0 | 0.5 | 137 | 0 | 423 | 168 | 40 | 0 | 10 | 18.4
0.002 | 0 | 0 | 0 | 0.2 | 0 | 0 | 0 | 0 | 0 | 0 | 15 | 0 | 0.5 | 0 | 0.5 | 137 | 0 | 423 | 168 | 40 | 0 | 10 | 18.4
0.002 | 0 | 0 | 0 | 0.5 | 0 | 0 | 0 | 0 | 0 | 0 | 15 | 0 | 0.5 | 0 | 0.5 | 137 | 0 | 423 | 168 | 40 | 0 | 10 | 18.4
0.01111111 | 0 | 0 | 0 | 0 | 0 | 0 | 0.295 | 0 | 0 | 0 | 40 | 0 | 0.1 | 0 | 0.4 | 301 | 0 | 433 | 120 | 400 | 0 | 10 | 17.4
0.01111111 | 0 | 0 | 0 | 0 | 0 | 0 | 0.295 | 0 | 0 | 0 | 40 | 0 | 0.1 | 0 | 0.3 | 301 | 0 | 433 | 144 | 400 | 0 | 10 | 17.4
0.01666667 | 0 | 0 | 0 | 0 | 0 | 0 | 0.295 | 0 | 0 | 0 | 40 | 0 | 0.1 | 0 | 0.3 | 301 | 0 | 433 | 168 | 400 | 0 | 10 | 17.4
0.01666667 | 0 | 0 | 0 | 0 | 0 | 0 | 0.295 | 0 | 0 | 0 | 40 | 0 | 0.08 | 0 | 0.3 | 301 | 0 | 433 | 120 | 400 | 0 | 10 | 17.4
0.01666667 | 0 | 0 | 0 | 0 | 0 | 0 | 0.295 | 0 | 0 | 0 | 40 | 0 | 0.1 | 0 | 0.2 | 301 | 0 | 433 | 144 | 400 | 0 | 10 | 17.4
0.01666667 | 0 | 0 | 0 | 0 | 0 | 0 | 0.295 | 0 | 0 | 0 | 40 | 0 | 0.1 | 0 | 0.3 | 301 | 0 | 433 | 96 | 400 | 0 | 10 | 17.4
0.02 | 0 | 0 | 0 | 0 | 0 | 0 | 0.295 | 0 | 0 | 0 | 40 | 0 | 0.1 | 0 | 0.3 | 301 | 0 | 433 | 96 | 400 | 0 | 10 | 17.4
0.025 | 0 | 0 | 0 | 0 | 0 | 0 | 0.295 | 0 | 0 | 0 | 40 | 0 | 0.15 | 0 | 0.3 | 301 | 0 | 433 | 120 | 400 | 0 | 10 | 17.4
0.01515152 | 0 | 0 | 0 | 0 | 0 | 0 | 0.1484848 | 0 | 0 | 0 | 38.5 | 0 | 0.09348485 | 0 | 0.1869697 | 301 | 0 | 423 | 240 | 0 | 0 | 10 | 17.4
0.03333333 | 0 | 0 | 0 | 0 | 0 | 0 | 0.3069734 | 0 | 0 | 0 | 29.96646 | 0 | 0.1461778 | 0 | 0.7016536 | 162 | 0 | 408 | 96 | 43 | 0 | 12 | 17
0.03333333 | 0 | 0 | 0 | 0 | 0 | 0 | 0.3069734 | 0 | 0 | 0 | 29.96646 | 0 | 0.1461778 | 0 | 0.7016536 | 189 | 0 | 408 | 96 | 43 | 0 | 12 | 17
0.058 | 0 | 0 | 0 | 0 | 0 | 0 | 0.125 | 0 | 0 | 0 | 30 | 0 | 0.2 | 0 | 0.45 | 213 | 0 | 423 | 144 | 40 | 0 | 12 | 17
0.03333333 | 0 | 0 | 0 | 0 | 0 | 0 | 0.2 | 0 | 0 | 0 | 26 | 0 | 0 | 0 | 0.4 | 0 | 0 | 443 | 24 | 0 | 0 | 12 | 17
0.068 | 0 | 0 | 0 | 0 | 0 | 0.365 | 0 | 0 | 0 | 0 | 29.5 | 0 | 0.06 | 0 | 0.85 | 163 | 0 | 373 | 360 | 60 | 0 | 12 | 17
0 | 0 | 0 | 0 | 0 | 0 | 0 | 0.125 | 0 | 0.025 | 0 | 20 | 0 | 0.3 | 0 | 0.42 | 104 | 0 | 423 | 480 | 0 | 0 | 8 | 17.1
0 | 0 | 0 | 0 | 0 | 0 | 0 | 0.1 | 0 | 0.05 | 0 | 20 | 0 | 0.3 | 0 | 0.42 | 104 | 0 | 423 | 480 | 0 | 0 | 8 | 17.1
0 | 0 | 0 | 0 | 0 | 0 | 0 | 0.075 | 0 | 0.075 | 0 | 20 | 0 | 0.3 | 0 | 0.42 | 104 | 0 | 423 | 480 | 0 | 0 | 8 | 17.1
0 | 0 | 0 | 0 | 0 | 0 | 0 | 0.125 | 0 | 0.025 | 0 | 20 | 0 | 0.42 | 0 | 0.42 | 104 | 0 | 423 | 480 | 0 | 0 | 8 | 17.1
0 | 0 | 0 | 0 | 0 | 0 | 0 | 0.1 | 0 | 0.05 | 0 | 20 | 0 | 0.42 | 0 | 0.42 | 104 | 0 | 423 | 480 | 0 | 0 | 8 | 17.1
0 | 0 | 0 | 0 | 0 | 0 | 0 | 0.075 | 0 | 0.075 | 0 | 20 | 0 | 0.42 | 0 | 0.42 | 104 | 0 | 423 | 480 | 0 | 0 | 8 | 17.1
0 | 0 | 0 | 0 | 0 | 0 | 0 | 0.125 | 0 | 0.025 | 0 | 20 | 0 | 0.54 | 0 | 0.42 | 104 | 0 | 423 | 480 | 0 | 0 | 8 | 17.1
0 | 0 | 0 | 0 | 0 | 0 | 0 | 0.1 | 0 | 0.05 | 0 | 20 | 0 | 0.54 | 0 | 0.42 | 104 | 0 | 423 | 480 | 0 | 0 | 8 | 17.1
0 | 0 | 0 | 0 | 0 | 0 | 0 | 0.075 | 0 | 0.075 | 0 | 20 | 0 | 0.54 | 0 | 0.42 | 104 | 0 | 423 | 480 | 0 | 0 | 8 | 17.1
0 | 0 | 0 | 0 | 0 | 0 | 0.1 | 0 | 0 | 0.05 | 0 | 20 | 0 | 0.3 | 0 | 0.42 | 104 | 0 | 423 | 480 | 0 | 0 | 8 | 17.1
0 | 0 | 0 | 0 | 0 | 0 | 0.075 | 0 | 0 | 0.075 | 0 | 20 | 0 | 0.3 | 0 | 0.42 | 104 | 0 | 423 | 480 | 0 | 0 | 8 | 17.1
0 | 0 | 0 | 0 | 0 | 0 | 0 | 0.125 | 0 | 0.025 | 0 | 20 | 0 | 0.3 | 0 | 0.54 | 104 | 0 | 423 | 480 | 0 | 0 | 8 | 17.1
0 | 0 | 0 | 0 | 0 | 0 | 0 | 0.1 | 0 | 0.05 | 0 | 20 | 0 | 0.3 | 0 | 0.54 | 104 | 0 | 423 | 480 | 0 | 0 | 8 | 17.1
0 | 0 | 0 | 0 | 0 | 0 | 0 | 0.075 | 0 | 0.075 | 0 | 20 | 0 | 0.3 | 0 | 0.54 | 104 | 0 | 423 | 480 | 0 | 0 | 8 | 17.1
0 | 0 | 0 | 0 | 0 | 0 | 0 | 0.15 | 0 | 0 | 0 | 20 | 0 | 0.42 | 0 | 0.54 | 104 | 0 | 423 | 480 | 0 | 0 | 8 | 17.1
0 | 0 | 0 | 0 | 0 | 0 | 0 | 0.1 | 0 | 0.05 | 0 | 20 | 0 | 0.42 | 0 | 0.54 | 104 | 0 | 423 | 480 | 0 | 0 | 8 | 17.1
0 | 0 | 0 | 0 | 0 | 0 | 0 | 0.075 | 0 | 0.075 | 0 | 20 | 0 | 0.42 | 0 | 0.54 | 104 | 0 | 423 | 480 | 0 | 0 | 8 | 17.1
0 | 0 | 0 | 0 | 0 | 0 | 0 | 0.125 | 0 | 0.025 | 0 | 20 | 0 | 0.54 | 0 | 0.54 | 104 | 0 | 423 | 480 | 0 | 0 | 8 | 17.1
0 | 0 | 0 | 0 | 0 | 0 | 0 | 0.1 | 0 | 0.05 | 0 | 20 | 0 | 0.54 | 0 | 0.54 | 104 | 0 | 423 | 480 | 0 | 0 | 8 | 17.1
0 | 0 | 0 | 0 | 0 | 0 | 0 | 0.075 | 0 | 0.075 | 0 | 20 | 0 | 0.54 | 0 | 0.54 | 104 | 0 | 423 | 480 | 0 | 0 | 8 | 17.1
0 | 0 | 0 | 0 | 0 | 0 | 0.1 | 0 | 0 | 0.05 | 0 | 20 | 0 | 0.3 | 0 | 0.54 | 104 | 0 | 423 | 480 | 0 | 0 | 8 | 17.1
0 | 0 | 0 | 0 | 0 | 0 | 0.075 | 0 | 0 | 0.075 | 0 | 20 | 0 | 0.3 | 0 | 0.54 | 104 | 0 | 423 | 480 | 0 | 0 | 8 | 17.1
0 | 0 | 0 | 0 | 0 | 0 | 0.15 | 0 | 0 | 0 | 0 | 20 | 0 | 0.42 | 0 | 0.54 | 104 | 0 | 423 | 480 | 0 | 0 | 8 | 17.1
0 | 0 | 0 | 0 | 0 | 0 | 0.1 | 0 | 0 | 0.05 | 0 | 20 | 0 | 0.42 | 0 | 0.54 | 104 | 0 | 423 | 480 | 0 | 0 | 8 | 17.1
0 | 0 | 0 | 0 | 0 | 0 | 0.075 | 0 | 0 | 0.075 | 0 | 20 | 0 | 0.42 | 0 | 0.54 | 104 | 0 | 423 | 480 | 0 | 0 | 8 | 17.1
0 | 0 | 0 | 0 | 0 | 0 | 0.15 | 0 | 0 | 0 | 0 | 20 | 0 | 0.54 | 0 | 0.54 | 104 | 0 | 423 | 480 | 0 | 0 | 8 | 17.1
0 | 0 | 0 | 0 | 0 | 0 | 0.1 | 0 | 0 | 0.05 | 0 | 20 | 0 | 0.54 | 0 | 0.54 | 104 | 0 | 423 | 480 | 0 | 0 | 8 | 17.1
0 | 0 | 0 | 0 | 0 | 0 | 0.075 | 0 | 0 | 0.075 | 0 | 20 | 0 | 0.54 | 0 | 0.54 | 104 | 0 | 423 | 480 | 0 | 0 | 8 | 17.1
0 | 0 | 0 | 0 | 0 | 0 | 0 | 0.175 | 0 | 0.035 | 0 | 20 | 0 | 0.42 | 0 | 0.42 | 104 | 0 | 423 | 480 | 0 | 0 | 8 | 17.1
0 | 0 | 0 | 0 | 0 | 0 | 0 | 0.14 | 0 | 0.07 | 0 | 20 | 0 | 0.42 | 0 | 0.42 | 104 | 0 | 423 | 480 | 0 | 0 | 8 | 17.1
0 | 0 | 0 | 0 | 0 | 0 | 0 | 0.105 | 0 | 0.105 | 0 | 20 | 0 | 0.42 | 0 | 0.42 | 104 | 0 | 423 | 480 | 0 | 0 | 8 | 17.1
0 | 0 | 0 | 0 | 0 | 0 | 0 | 0.175 | 0 | 0.035 | 0 | 20 | 0 | 0.54 | 0 | 0.42 | 104 | 0 | 423 | 480 | 0 | 0 | 8 | 17.1
0 | 0 | 0 | 0 | 0 | 0 | 0 | 0.14 | 0 | 0.07 | 0 | 20 | 0 | 0.54 | 0 | 0.42 | 104 | 0 | 423 | 480 | 0 | 0 | 8 | 17.1
0 | 0 | 0 | 0 | 0 | 0 | 0 | 0.105 | 0 | 0.105 | 0 | 20 | 0 | 0.54 | 0 | 0.42 | 104 | 0 | 423 | 480 | 0 | 0 | 8 | 17.1
0 | 0 | 0 | 0 | 0 | 0 | 0.14 | 0 | 0 | 0.07 | 0 | 20 | 0 | 0.42 | 0 | 0.42 | 104 | 0 | 423 | 480 | 0 | 0 | 8 | 17.1
0 | 0 | 0 | 0 | 0 | 0 | 0.105 | 0 | 0 | 0.105 | 0 | 20 | 0 | 0.42 | 0 | 0.42 | 104 | 0 | 423 | 480 | 0 | 0 | 8 | 17.1
0 | 0 | 0 | 0 | 0 | 0 | 0.14 | 0 | 0 | 0.07 | 0 | 20 | 0 | 0.54 | 0 | 0.42 | 104 | 0 | 423 | 480 | 0 | 0 | 8 | 17.1
0 | 0 | 0 | 0 | 0 | 0 | 0.105 | 0 | 0 | 0.105 | 0 | 20 | 0 | 0.54 | 0 | 0.42 | 104 | 0 | 423 | 480 | 0 | 0 | 8 | 17.1
0 | 0 | 0 | 0 | 0 | 0 | 0 | 0.21 | 0 | 0 | 0 | 20 | 0 | 0.3 | 0 | 0.54 | 104 | 0 | 423 | 480 | 0 | 0 | 8 | 17.1
0 | 0 | 0 | 0 | 0 | 0 | 0 | 0.175 | 0 | 0.035 | 0 | 20 | 0 | 0.3 | 0 | 0.54 | 104 | 0 | 423 | 480 | 0 | 0 | 8 | 17.1
0 | 0 | 0 | 0 | 0 | 0 | 0 | 0.14 | 0 | 0.07 | 0 | 20 | 0 | 0.3 | 0 | 0.54 | 104 | 0 | 423 | 480 | 0 | 0 | 8 | 17.1
0 | 0 | 0 | 0 | 0 | 0 | 0 | 0.105 | 0 | 0.105 | 0 | 20 | 0 | 0.3 | 0 | 0.54 | 104 | 0 | 423 | 480 | 0 | 0 | 8 | 17.1
0 | 0 | 0 | 0 | 0 | 0 | 0 | 0.21 | 0 | 0 | 0 | 20 | 0 | 0.42 | 0 | 0.54 | 104 | 0 | 423 | 480 | 0 | 0 | 8 | 17.1
0 | 0 | 0 | 0 | 0 | 0 | 0 | 0.175 | 0 | 0.035 | 0 | 20 | 0 | 0.42 | 0 | 0.54 | 104 | 0 | 423 | 480 | 0 | 0 | 8 | 17.1
0 | 0 | 0 | 0 | 0 | 0 | 0 | 0.14 | 0 | 0.07 | 0 | 20 | 0 | 0.42 | 0 | 0.54 | 104 | 0 | 423 | 480 | 0 | 0 | 8 | 17.1
0 | 0 | 0 | 0 | 0 | 0 | 0 | 0.105 | 0 | 0.105 | 0 | 20 | 0 | 0.42 | 0 | 0.54 | 104 | 0 | 423 | 480 | 0 | 0 | 8 | 17.1
0 | 0 | 0 | 0 | 0 | 0 | 0 | 0.175 | 0 | 0.035 | 0 | 20 | 0 | 0.54 | 0 | 0.54 | 104 | 0 | 423 | 480 | 0 | 0 | 8 | 17.1
0 | 0 | 0 | 0 | 0 | 0 | 0 | 0.14 | 0 | 0.07 | 0 | 20 | 0 | 0.54 | 0 | 0.54 | 104 | 0 | 423 | 480 | 0 | 0 | 8 | 17.1
0 | 0 | 0 | 0 | 0 | 0 | 0 | 0.105 | 0 | 0.105 | 0 | 20 | 0 | 0.54 | 0 | 0.54 | 104 | 0 | 423 | 480 | 0 | 0 | 8 | 17.1
0 | 0 | 0 | 0 | 0 | 0 | 0.175 | 0 | 0 | 0.035 | 0 | 20 | 0 | 0.3 | 0 | 0.54 | 104 | 0 | 423 | 480 | 0 | 0 | 8 | 17.1
0 | 0 | 0 | 0 | 0 | 0 | 0.14 | 0 | 0 | 0.07 | 0 | 20 | 0 | 0.3 | 0 | 0.54 | 104 | 0 | 423 | 480 | 0 | 0 | 8 | 17.1
0 | 0 | 0 | 0 | 0 | 0 | 0.14 | 0 | 0 | 0.07 | 0 | 20 | 0 | 0.42 | 0 | 0.54 | 104 | 0 | 423 | 480 | 0 | 0 | 8 | 17.1
0 | 0 | 0 | 0 | 0 | 0 | 0.105 | 0 | 0 | 0.105 | 0 | 20 | 0 | 0.42 | 0 | 0.54 | 104 | 0 | 423 | 480 | 0 | 0 | 8 | 17.1
0 | 0 | 0 | 0 | 0 | 0 | 0.14 | 0 | 0 | 0.07 | 0 | 20 | 0 | 0.54 | 0 | 0.54 | 104 | 0 | 423 | 480 | 0 | 0 | 8 | 17.1
0 | 0 | 0 | 0 | 0 | 0 | 0.105 | 0 | 0 | 0.105 | 0 | 20 | 0 | 0.54 | 0 | 0.54 | 104 | 0 | 423 | 480 | 0 | 0 | 8 | 17.1
0 | 0 | 0 | 0 | 0 | 0 | 0 | 0.225 | 0 | 0.045 | 0 | 20 | 0 | 0.3 | 0 | 0.3 | 104 | 0 | 423 | 480 | 0 | 0 | 8 | 17.1
0 | 0 | 0 | 0 | 0 | 0 | 0 | 0.18 | 0 | 0.09 | 0 | 20 | 0 | 0.3 | 0 | 0.3 | 104 | 0 | 423 | 480 | 0 | 0 | 8 | 17.1
0 | 0 | 0 | 0 | 0 | 0 | 0 | 0.225 | 0 | 0.045 | 0 | 20 | 0 | 0.42 | 0 | 0.3 | 104 | 0 | 423 | 480 | 0 | 0 | 8 | 17.1
0 | 0 | 0 | 0 | 0 | 0 | 0 | 0.135 | 0 | 0.135 | 0 | 20 | 0 | 0.42 | 0 | 0.3 | 104 | 0 | 423 | 480 | 0 | 0 | 8 | 17.1
0 | 0 | 0 | 0 | 0 | 0 | 0 | 0.225 | 0 | 0.045 | 0 | 20 | 0 | 0.54 | 0 | 0.3 | 104 | 0 | 423 | 480 | 0 | 0 | 8 | 17.1
0 | 0 | 0 | 0 | 0 | 0 | 0 | 0.18 | 0 | 0.09 | 0 | 20 | 0 | 0.54 | 0 | 0.3 | 104 | 0 | 423 | 480 | 0 | 0 | 8 | 17.1
0 | 0 | 0 | 0 | 0 | 0 | 0 | 0.135 | 0 | 0.135 | 0 | 20 | 0 | 0.54 | 0 | 0.3 | 104 | 0 | 423 | 480 | 0 | 0 | 8 | 17.1
0 | 0 | 0 | 0 | 0 | 0 | 0.18 | 0 | 0 | 0.09 | 0 | 20 | 0 | 0.3 | 0 | 0.3 | 104 | 0 | 423 | 480 | 0 | 0 | 8 | 17.1
0 | 0 | 0 | 0 | 0 | 0 | 0.18 | 0 | 0 | 0.09 | 0 | 20 | 0 | 0.42 | 0 | 0.3 | 104 | 0 | 423 | 480 | 0 | 0 | 8 | 17.1
0 | 0 | 0 | 0 | 0 | 0 | 0.135 | 0 | 0 | 0.135 | 0 | 20 | 0 | 0.42 | 0 | 0.3 | 104 | 0 | 423 | 480 | 0 | 0 | 8 | 17.1
0 | 0 | 0 | 0 | 0 | 0 | 0.18 | 0 | 0 | 0.09 | 0 | 20 | 0 | 0.54 | 0 | 0.3 | 104 | 0 | 423 | 480 | 0 | 0 | 8 | 17.1
0 | 0 | 0 | 0 | 0 | 0 | 0 | 0.135 | 0 | 0.135 | 0 | 20 | 0 | 0.42 | 0 | 0.42 | 104 | 0 | 423 | 480 | 0 | 0 | 8 | 17.1
0 | 0 | 0 | 0 | 0 | 0 | 0 | 0.225 | 0 | 0.045 | 0 | 20 | 0 | 0.54 | 0 | 0.42 | 104 | 0 | 423 | 480 | 0 | 0 | 8 | 17.1
0 | 0 | 0 | 0 | 0 | 0 | 0 | 0.18 | 0 | 0.09 | 0 | 20 | 0 | 0.54 | 0 | 0.42 | 104 | 0 | 423 | 480 | 0 | 0 | 8 | 17.1
0 | 0 | 0 | 0 | 0 | 0 | 0 | 0.135 | 0 | 0.135 | 0 | 20 | 0 | 0.54 | 0 | 0.42 | 104 | 0 | 423 | 480 | 0 | 0 | 8 | 17.1
0 | 0 | 0 | 0 | 0 | 0 | 0.27 | 0 | 0 | 0 | 0 | 20 | 0 | 0.3 | 0 | 0.42 | 104 | 0 | 423 | 480 | 0 | 0 | 8 | 17.1
0 | 0 | 0 | 0 | 0 | 0 | 0.27 | 0 | 0 | 0 | 0 | 20 | 0 | 0.42 | 0 | 0.42 | 104 | 0 | 423 | 480 | 0 | 0 | 8 | 17.1
0 | 0 | 0 | 0 | 0 | 0 | 0.27 | 0 | 0 | 0 | 0 | 20 | 0 | 0.54 | 0 | 0.42 | 104 | 0 | 423 | 480 | 0 | 0 | 8 | 17.1
0 | 0 | 0 | 0 | 0 | 0 | 0 | 0.225 | 0 | 0.045 | 0 | 20 | 0 | 0.3 | 0 | 0.54 | 104 | 0 | 423 | 480 | 0 | 0 | 8 | 17.1
0 | 0 | 0 | 0 | 0 | 0 | 0 | 0.18 | 0 | 0.09 | 0 | 20 | 0 | 0.3 | 0 | 0.54 | 104 | 0 | 423 | 480 | 0 | 0 | 8 | 17.1
0 | 0 | 0 | 0 | 0 | 0 | 0 | 0.135 | 0 | 0.135 | 0 | 20 | 0 | 0.3 | 0 | 0.54 | 104 | 0 | 423 | 480 | 0 | 0 | 8 | 17.1
0 | 0 | 0 | 0 | 0 | 0 | 0 | 0.225 | 0 | 0.045 | 0 | 20 | 0 | 0.42 | 0 | 0.54 | 104 | 0 | 423 | 480 | 0 | 0 | 8 | 17.1
0 | 0 | 0 | 0 | 0 | 0 | 0 | 0.18 | 0 | 0.09 | 0 | 20 | 0 | 0.42 | 0 | 0.54 | 104 | 0 | 423 | 480 | 0 | 0 | 8 | 17.1
0 | 0 | 0 | 0 | 0 | 0 | 0 | 0.135 | 0 | 0.135 | 0 | 20 | 0 | 0.42 | 0 | 0.54 | 104 | 0 | 423 | 480 | 0 | 0 | 8 | 17.1
0 | 0 | 0 | 0 | 0 | 0 | 0 | 0.225 | 0 | 0.045 | 0 | 20 | 0 | 0.54 | 0 | 0.54 | 104 | 0 | 423 | 480 | 0 | 0 | 8 | 17.1
0 | 0 | 0 | 0 | 0 | 0 | 0 | 0.18 | 0 | 0.09 | 0 | 20 | 0 | 0.54 | 0 | 0.54 | 104 | 0 | 423 | 480 | 0 | 0 | 8 | 17.1
0 | 0 | 0 | 0 | 0 | 0 | 0 | 0.135 | 0 | 0.135 | 0 | 20 | 0 | 0.54 | 0 | 0.54 | 104 | 0 | 423 | 480 | 0 | 0 | 8 | 17.1
0 | 0 | 0 | 0 | 0 | 0 | 0.225 | 0 | 0 | 0.045 | 0 | 20 | 0 | 0.54 | 0 | 0.54 | 104 | 0 | 423 | 480 | 0 | 0 | 8 | 17.1
0.05 | 0 | 0 | 0 | 0 | 0 | 0.1875 | 0 | 0 | 0 | 0 | 30 | 0 | 0.1 | 0 | 0.575 | 259 | 0 | 433 | 384 | 0 | 0 | 12 | 16.4
0.03333333 | 0 | 0 | 0 | 0 | 0 | 0.285 | 0 | 0 | 0 | 0 | 40 | 0 | 0.4 | 0 | 0.3 | 215 | 0 | 443 | 168 | 30 | 0 | 6 | 17.8
0.01666667 | 0 | 0 | 0 | 0 | 0 | 0.215 | 0 | 0 | 0 | 0 | 40 | 0 | 0.4 | 0 | 0.3 | 215 | 0 | 443 | 168 | 30 | 0 | 6 | 17.8
0.03333333 | 0 | 0 | 0 | 0 | 0 | 0 | 0.165 | 0 | 0 | 0 | 40 | 0 | 0.32 | 0 | 0.3 | 292 | 0 | 443 | 168 | 30 | 0 | 12 | 17
0.01666667 | 0 | 0 | 0 | 0 | 0 | 0.215 | 0 | 0 | 0 | 0 | 40 | 0 | 0.3 | 0 | 0.3 | 292 | 0 | 443 | 168 | 30 | 0 | 6 | 17.8
0.01666667 | 0 | 0 | 0 | 0 | 0 | 0.215 | 0 | 0 | 0 | 0 | 40 | 0 | 0.32 | 0 | 0.3 | 292 | 0 | 443 | 168 | 30 | 0 | 6 | 17.8
0.01666667 | 0 | 0 | 0 | 0 | 0 | 0.215 | 0 | 0 | 0 | 0 | 40 | 0 | 0.5 | 0 | 0.3 | 292 | 0 | 443 | 168 | 30 | 0 | 6 | 17.8
0.01666667 | 0 | 0 | 0 | 0 | 0 | 0.215 | 0 | 0 | 0 | 0 | 40 | 0 | 0.3 | 0 | 0.3 | 292 | 0 | 443 | 168 | 30 | 0 | 6 | 17.8
0 | 0 | 0 | 0 | 0 | 0 | 0 | 0 | 0 | 0 | 0 | 44 | 0 | 0.31 | 0.25 | 0 | 100 | 197 | 423 | 336 | 60 | 0 | 8 | 20.7
0 | 0 | 0 | 0 | 0 | 0 | 0 | 0 | 0 | 0 | 0 | 44 | 0 | 0.31 | 0.25 | 0 | 100 | 197 | 423 | 408 | 60 | 0 | 8 | 20.7
0 | 0 | 0 | 0 | 0 | 0 | 0 | 0 | 0 | 0 | 0 | 44 | 0 | 0.31 | 0.25 | 0 | 100 | 197 | 423 | 72 | 60 | 0 | 10 | 15.9
0 | 0 | 0 | 0 | 0 | 0 | 0 | 0 | 0 | 0 | 0 | 44 | 0 | 0.31 | 0.25 | 0 | 100 | 197 | 423 | 120 | 60 | 0 | 10 | 15.9
0 | 0 | 0 | 0 | 0 | 0 | 0 | 0 | 0 | 0 | 0 | 44 | 0 | 0.31 | 0.25 | 0 | 100 | 197 | 423 | 168 | 60 | 0 | 10 | 15.9
0 | 0 | 0 | 0 | 0 | 0 | 0 | 0 | 0 | 0 | 0 | 44 | 0 | 0.31 | 0.25 | 0 | 100 | 197 | 423 | 216 | 60 | 0 | 10 | 15.9
0 | 0 | 0 | 0 | 0 | 0 | 0 | 0 | 0 | 0 | 0 | 44 | 0 | 0.31 | 0.25 | 0 | 100 | 197 | 423 | 336 | 60 | 0 | 10 | 15.9
0 | 0 | 0 | 0 | 0 | 0 | 0 | 0 | 0 | 0 | 0 | 44 | 0.5 | 0.5 | 0 | 0 | 100 | 197 | 423 | 168 | 60 | 0 | 8 | 20.7
0 | 0 | 0 | 0 | 0 | 0 | 0 | 0 | 0 | 0 | 0 | 44 | 0.5 | 0.5 | 0 | 0 | 100 | 197 | 423 | 336 | 60 | 0 | 8 | 20.7
0 | 0 | 0 | 0 | 0 | 0 | 0 | 0 | 0 | 0 | 0 | 44 | 0.5 | 0.5 | 0 | 0 | 100 | 197 | 448 | 168 | 60 | 0 | 8 | 20.7
0 | 0 | 0 | 0 | 0 | 0 | 0 | 0 | 0 | 0 | 0 | 44 | 0.5 | 0.5 | 0 | 0 | 100 | 197 | 448 | 288 | 60 | 0 | 8 | 20.7
0 | 0 | 0 | 0 | 0 | 0 | 0 | 0 | 0 | 0 | 0 | 44 | 0.5 | 0.5 | 0 | 0 | 100 | 197 | 448 | 168 | 60 | 0 | 8 | 20.7
0 | 0 | 0 | 0 | 0 | 0 | 0 | 0 | 0 | 0 | 0 | 44 | 0.5 | 0.5 | 0 | 0 | 100 | 197 | 448 | 288 | 60 | 0 | 8 | 20.7
0.0029 | 0 | 0 | 0 | 0 | 0 | 0 | 0.09 | 0 | 0 | 0 | 45 | 0 | 0.5 | 0 | 0.12 | 100 | 0 | 413 | 168 | 60 | 0 | 8 | 20.7
0 | 0 | 0 | 0 | 0 | 0 | 0 | 0.2727273 | 0 | 0 | 0 | 61.58182 | 0 | 0.2909091 | 0.2909091 | 0.1818182 | 112 | 68 | 473 | 288 | 0 | 0 | 6 | 17.2
0.028125 | 0 | 0 | 0 | 0 | 0 | 0.125 | 0 | 0 | 0 | 0 | 37.9375 | 0 | 0.25 | 0 | 0.25 | 86 | 0 | 443 | 144 | 35 | 0 | 10 | 18.2
0.01 | 0 | 0 | 0 | 0 | 0 | 0 | 0.206 | 0 | 0 | 0 | 46.1 | 0 | 46.1 | 0 | 0.036 | 77 | 0 | 453 | 50 | 30 | 0 | 10 | 18.2
0.009090909 | 0 | 0 | 0 | 0 | 0 | 0 | 0.2045455 | 0 | 0 | 0 | 45.45455 | 0 | 0.4545455 | 0 | 0.1818182 | 77 | 0 | 423 | 40 | 0 | 0 | 10 | 18.2
0 | 0 | 0 | 0 | 0 | 0 | 0 | 0.09090909 | 0 | 0 | 0 | 45.45455 | 0 | 0.3181818 | 0 | 0.1818182 | 77 | 0 | 423 | 40 | 0 | 0 | 10 | 18.2
0.01818182 | 0 | 0 | 0 | 0 | 0 | 0 | 0.4090909 | 0 | 0 | 0 | 45.45455 | 0 | 0.9090909 | 0 | 0.8181818 | 77 | 0 | 423 | 40 | 0 | 0 | 10 | 18.2
0.009090909 | 0 | 0 | 0 | 0 | 0 | 0 | 0.2045455 | 0 | 0 | 0 | 45.45455 | 0 | 0.4545455 | 0 | 0.1818182 | 58 | 0 | 423 | 40 | 0 | 0 | 10 | 18.2
0 | 0 | 0 | 0 | 0 | 0 | 0 | 0.09090909 | 0 | 0 | 0 | 45.45455 | 0 | 0.3181818 | 0 | 0.1818182 | 58 | 0 | 423 | 40 | 0 | 0 | 10 | 18.2
0.01818182 | 0 | 0 | 0 | 0 | 0 | 0 | 0.4090909 | 0 | 0 | 0 | 45.45455 | 0 | 0.9090909 | 0 | 0.8181818 | 58 | 0 | 423 | 40 | 0 | 0 | 10 | 18.2
0.009090909 | 0 | 0 | 0 | 0 | 0 | 0 | 0.2045455 | 0 | 0 | 0 | 45.45455 | 0 | 0.4545455 | 0 | 0.1818182 | 74 | 0 | 423 | 40 | 0 | 0 | 10 | 18.2
0 | 0 | 0 | 0 | 0 | 0 | 0 | 0.09090909 | 0 | 0 | 0 | 45.45455 | 0 | 0.3181818 | 0 | 0.1818182 | 74 | 0 | 423 | 40 | 0 | 0 | 10 | 18.2
0.01818182 | 0 | 0 | 0 | 0 | 0 | 0 | 0.4090909 | 0 | 0 | 0 | 45.45455 | 0 | 0.9090909 | 0 | 0.8181818 | 74 | 0 | 423 | 40 | 0 | 0 | 10 | 18.2
0.009090909 | 0 | 0 | 0 | 0 | 0 | 0 | 0.2045455 | 0 | 0 | 0 | 45.45455 | 0 | 0.4545455 | 0 | 0.1818182 | 88 | 0 | 423 | 40 | 0 | 0 | 10 | 18.1
0 | 0 | 0 | 0 | 0 | 0 | 0 | 0.2045455 | 0 | 0 | 0 | 45.45455 | 0 | 0.4545455 | 0 | 0.1818182 | 88 | 0 | 423 | 40 | 0 | 0 | 10 | 18.1
0.01818182 | 0 | 0 | 0 | 0 | 0 | 0 | 0.2045455 | 0 | 0 | 0 | 45.45455 | 0 | 0.4545455 | 0 | 0.1818182 | 88 | 0 | 423 | 40 | 0 | 0 | 10 | 18.1
0.009090909 | 0 | 0 | 0 | 0 | 0 | 0 | 0.2045455 | 0 | 0 | 0 | 45.45455 | 0 | 0.4545455 | 0 | 0.1818182 | 115 | 0 | 423 | 40 | 0 | 0 | 10 | 18.1
0 | 0 | 0 | 0 | 0 | 0 | 0 | 0.2045455 | 0 | 0 | 0 | 45.45455 | 0 | 0.4545455 | 0 | 0.1818182 | 115 | 0 | 423 | 40 | 0 | 0 | 10 | 18.1
0.01818182 | 0 | 0 | 0 | 0 | 0 | 0 | 0.2045455 | 0 | 0 | 0 | 45.45455 | 0 | 0.4545455 | 0 | 0.1818182 | 115 | 0 | 423 | 40 | 0 | 0 | 10 | 18.1
0.009090909 | 0 | 0 | 0 | 0 | 0 | 0 | 0.2045455 | 0 | 0 | 0 | 45.45455 | 0 | 0.4545455 | 0 | 0.4090909 | 112 | 0 | 423 | 40 | 0 | 0 | 10 | 18.1
0 | 0 | 0 | 0 | 0 | 0 | 0 | 0.2045455 | 0 | 0 | 0 | 45.45455 | 0 | 0.4545455 | 0 | 0.4090909 | 112 | 0 | 423 | 40 | 0 | 0 | 10 | 18.1
0.01818182 | 0 | 0 | 0 | 0 | 0 | 0 | 0.2045455 | 0 | 0 | 0 | 45.45455 | 0 | 0.4545455 | 0 | 0.4090909 | 112 | 0 | 423 | 40 | 0 | 0 | 10 | 18.1
0.009090909 | 0 | 0 | 0 | 0 | 0 | 0 | 0.2045455 | 0 | 0 | 0 | 45.45455 | 0 | 0.4545455 | 0 | 0.4090909 | 156 | 0 | 423 | 40 | 0 | 0 | 10 | 18.1
0 | 0 | 0 | 0 | 0 | 0 | 0 | 0.2045455 | 0 | 0 | 0 | 45.45455 | 0 | 0.4545455 | 0 | 0.4090909 | 156 | 0 | 423 | 40 | 0 | 0 | 10 | 18.1
0.01818182 | 0 | 0 | 0 | 0 | 0 | 0 | 0.2045455 | 0 | 0 | 0 | 45.45455 | 0 | 0.4545455 | 0 | 0.4090909 | 156 | 0 | 423 | 40 | 0 | 0 | 10 | 18.1
0.029 | 0 | 0 | 0 | 0 | 0 | 0 | 0.025 | 0 | 0 | 0 | 30 | 0 | 0.2 | 0 | 0.25 | 187 | 0 | 423 | 144 | 40 | 0 | 10 | 18.2
0.02 | 0 | 0 | 0 | 0 | 0 | 0 | 0.05 | 0 | 0 | 0 | 30 | 0 | 0.2 | 0 | 0.3 | 187 | 0 | 423 | 144 | 40 | 0 | 10 | 18.2
0.01 | 0 | 0 | 0 | 0 | 0 | 0 | 0.05 | 0 | 0 | 0 | 30 | 0 | 0.2 | 0 | 0.3 | 187 | 0 | 423 | 144 | 40 | 0 | 10 | 18.2
0 | 0 | 0 | 0 | 0 | 0 | 0 | 0 | 0 | 0 | 0 | 14 | 0.5 | 0.5 | 0 | 0.5 | 174 | 0 | 423 | 432 | 43 | 0 | 12 | 18.2
0 | 0 | 0 | 0 | 0 | 0 | 0 | 0 | 0 | 0 | 0 | 14 | 0.5 | 0.5 | 0 | 0.5 | 174 | 0 | 443 | 432 | 43 | 0 | 12 | 18.2
0 | 0 | 0 | 0 | 0 | 0 | 0 | 0 | 0 | 0 | 0 | 14 | 0.5 | 0.5 | 0 | 0.5 | 187 | 0 | 423 | 432 | 43 | 0 | 12 | 18.2
0 | 0 | 0 | 0 | 0 | 0 | 0 | 0 | 0 | 0 | 0 | 7 | 0.5 | 0.5 | 0 | 0.5 | 183 | 0 | 423 | 432 | 43 | 0 | 12 | 18.2
0 | 0 | 0 | 0 | 0 | 0 | 0 | 0 | 0 | 0 | 0 | 14 | 0.5 | 0.5 | 0 | 0.5 | 183 | 0 | 423 | 432 | 43 | 0 | 12 | 18.2
0 | 0 | 0 | 0 | 0 | 0 | 0 | 0 | 0 | 0 | 0 | 14 | 0.5 | 0.5 | 0 | 0.5 | 178 | 0 | 423 | 432 | 43 | 0 | 12 | 18.2
0 | 0 | 0 | 0 | 0 | 0 | 0 | 0 | 0 | 0 | 0 | 14 | 0.5 | 0.5 | 0 | 0.5 | 177 | 0 | 423 | 432 | 43 | 0 | 12 | 18.2
0 | 0.04 | 0 | 0 | 0 | 0 | 0 | 0.05 | 0 | 0 | 0 | 30 | 0 | 0.2 | 0 | 0.3 | 187 | 0 | 423 | 144 | 40 | 0 | 12 | 18.2
0 | 0.04 | 0 | 0 | 0 | 0 | 0 | 0.05 | 0 | 0 | 0 | 30 | 0 | 0.2 | 0 | 0.3 | 248 | 0 | 423 | 144 | 40 | 0 | 12 | 18.2
0 | 0.02 | 0 | 0 | 0 | 0 | 0 | 0.05 | 0 | 0 | 0 | 30 | 0 | 0.2 | 0 | 0.3 | 187 | 0 | 423 | 144 | 40 | 0 | 12 | 18.2
0 | 0.02 | 0 | 0 | 0 | 0 | 0 | 0.05 | 0 | 0 | 0 | 30 | 0 | 0.2 | 0 | 0.3 | 248 | 0 | 423 | 144 | 40 | 0 | 12 | 18.2
0 | 0.02 | 0 | 0 | 0 | 0 | 0 | 0.05 | 0 | 0 | 0 | 30 | 0 | 0.2 | 0 | 0.3 | 292 | 0 | 423 | 144 | 40 | 0 | 12 | 18.2
0 | 0 | 0 | 0 | 0 | 0 | 0 | 0.05 | 0 | 0 | 0 | 30 | 0 | 0.2 | 0 | 0.3 | 248 | 0 | 423 | 144 | 40 | 0 | 12 | 18.2
0 | 0 | 0 | 0 | 0 | 0 | 0 | 0.05 | 0 | 0 | 0 | 30 | 0 | 0.2 | 0 | 0.3 | 292 | 0 | 423 | 144 | 40 | 0 | 12 | 18.2
0.02 | 0 | 0 | 0 | 0 | 0 | 0 | 0.05 | 0 | 0 | 0 | 30 | 0 | 0.2 | 0 | 0.3 | 248 | 0 | 423 | 144 | 40 | 0 | 12 | 18.2
0 | 0 | 0 | 0 | 0 | 0 | 0 | 0 | 0 | 0 | 0 | 10 | 0.5 | 0.25 | 0 | 0.5 | 278 | 0 | 423 | 168 | 60 | 0 | 12 | 18.2
0 | 0 | 0 | 0 | 0 | 0 | 0 | 0 | 0 | 0 | 0 | 10 | 0.5 | 0.25 | 0 | 0.5 | 278 | 0 | 423 | 336 | 60 | 0 | 12 | 18.2
0 | 0 | 0 | 0 | 0 | 0 | 0 | 0 | 0 | 0 | 0 | 5 | 0.5 | 0.25 | 0 | 0.5 | 295 | 0 | 448 | 48 | 60 | 0 | 12 | 18.2
0 | 0 | 0 | 0 | 0 | 0 | 0 | 0 | 0 | 0 | 0 | 5 | 0.5 | 0.25 | 0 | 0.5 | 295 | 0 | 448 | 120 | 60 | 0 | 12 | 18.2
0 | 0 | 0 | 0 | 0 | 0 | 0 | 0 | 0 | 0 | 0 | 5 | 0.5 | 0.25 | 0 | 0.5 | 295 | 0 | 448 | 216 | 60 | 0 | 12 | 18.2
0 | 0 | 0 | 0 | 0 | 0 | 0 | 0 | 0 | 0 | 0 | 3 | 0.5 | 0.25 | 0 | 0.5 | 295 | 0 | 448 | 72 | 60 | 0 | 12 | 18.2
0 | 0 | 0 | 0 | 0 | 0 | 0 | 0 | 0 | 0 | 0 | 3 | 0.5 | 0.25 | 0 | 0.5 | 315 | 0 | 448 | 24 | 60 | 0 | 12 | 18.2
0 | 0 | 0 | 0 | 0 | 0 | 0 | 0 | 0 | 0 | 0 | 3 | 0.5 | 0.25 | 0 | 0.5 | 315 | 0 | 448 | 120 | 60 | 0 | 12 | 18.2
0 | 0 | 0 | 0 | 0 | 0 | 0 | 0 | 0 | 0 | 0 | 3 | 0.5 | 0.25 | 0 | 0.5 | 315 | 0 | 448 | 216 | 60 | 0 | 12 | 18.2
0 | 0 | 0 | 0 | 0 | 0 | 0 | 0 | 0 | 0 | 0 | 5 | 0.5 | 0.25 | 0 | 0.5 | 315 | 0 | 423 | 72 | 60 | 0 | 12 | 18.2
0 | 0 | 0 | 0 | 0 | 0 | 0 | 0 | 0 | 0 | 0 | 5 | 0.5 | 0.25 | 0 | 0.5 | 315 | 0 | 423 | 120 | 60 | 0 | 12 | 18.2
0 | 0 | 0 | 0 | 0 | 0 | 0 | 0 | 0 | 0 | 0 | 5 | 0.5 | 0.25 | 0 | 0.5 | 315 | 0 | 423 | 216 | 60 | 0 | 12 | 18.2
0 | 0 | 0 | 0.01908397 | 0 | 0 | 0 | 0.08587786 | 0 | 0 | 0 | 16.5458 | 0 | 0.2614504 | 0 | 0.1717557 | 147 | 0 | 423 | 480 | 0 | 0 | 12 | 18.2
0.01 | 0 | 0 | 0 | 0 | 0 | 0 | 0.1 | 0 | 0 | 0 | 20 | 0 | 0.2 | 0 | 0.2 | 147 | 0 | 413 | 144 | 0 | 0 | 12 | 18.2
0 | 0 | 0 | 0 | 0 | 0 | 0.21 | 0 | 0 | 0 | 0 | 30.3 | 0 | 0.1 | 0 | 0.42 | 333 | 0 | 433 | 264 | 30 | 0 | 10 | 21
0.1111111 | 0 | 0 | 0 | 0 | 0 | 0 | 0.1111 | 0 | 0 | 0 | 214.8936 | 0 | 0.66 | 0 | 0.47 | 160 | 0 | 408 | 96 | 0 | 0 | 8 | 16.1
0.02 | 0 | 0 | 0 | 0 | 0 | 0 | 0.3 | 0 | 0 | 0 | 40 | 0 | 0.36 | 0 | 0.6 | 100 | 0 | 423 | 70 | 0 | 0 | 10 | 15.9
0.03 | 0 | 0 | 0 | 0 | 0 | 0.1 | 0 | 0 | 0 | 0 | 44 | 0 | 0.06 | 0.22 | 0.2 | 197 | 89 | 443 | 120 | 43 | 0 | 10 | 15.9
0.03 | 0 | 0 | 0 | 0 | 0 | 0.1 | 0 | 0 | 0 | 0 | 44 | 0 | 0.06 | 0.22 | 0.2 | 197 | 86 | 443 | 120 | 43 | 0 | 10 | 15.9
0.03 | 0 | 0 | 0 | 0 | 0 | 0.1 | 0 | 0 | 0 | 0 | 44 | 0 | 0.06 | 0.22 | 0.2 | 193 | 89 | 443 | 120 | 43 | 0 | 10 | 15.9
0.03 | 0 | 0 | 0 | 0 | 0 | 0.1 | 0 | 0 | 0 | 0 | 44 | 0 | 0.06 | 0.22 | 0.2 | 193 | 87 | 443 | 120 | 43 | 0 | 10 | 15.9
0.03 | 0 | 0 | 0 | 0 | 0 | 0.1 | 0 | 0 | 0 | 0 | 44 | 0 | 0.06 | 0.22 | 0.2 | 193 | 106 | 443 | 120 | 43 | 0 | 10 | 15.9
0.03 | 0 | 0 | 0 | 0 | 0 | 0.1 | 0 | 0 | 0 | 0 | 44 | 0 | 0.06 | 0.22 | 0.2 | 193 | 103 | 443 | 120 | 43 | 0 | 10 | 15.9
0.03 | 0 | 0 | 0 | 0 | 0 | 0.1 | 0 | 0 | 0 | 0 | 44 | 0 | 0.06 | 0.22 | 0.2 | 193 | 111 | 443 | 120 | 43 | 0 | 10 | 15.9
0.03 | 0 | 0 | 0 | 0 | 0 | 0.1 | 0 | 0 | 0 | 0 | 44 | 0 | 0.06 | 0.22 | 0.2 | 193 | 86 | 443 | 120 | 43 | 0 | 10 | 15.9
0.03 | 0 | 0 | 0 | 0 | 0 | 0.1 | 0 | 0 | 0 | 0 | 44 | 0 | 0.06 | 0.22 | 0.2 | 161 | 89 | 443 | 120 | 43 | 0 | 10 | 15.9
0.03 | 0 | 0 | 0 | 0 | 0 | 0.1 | 0 | 0 | 0 | 0 | 44 | 0 | 0.06 | 0.22 | 0.2 | 161 | 111 | 443 | 120 | 44 | 0 | 10 | 15.9
0.03 | 0 | 0 | 0 | 0 | 0 | 0.1 | 0 | 0 | 0 | 0 | 44 | 0 | 0.06 | 0.22 | 0.2 | 157 | 89 | 443 | 120 | 45 | 0 | 10 | 15.9
0 | 0 | 0 | 0 | 0 | 0 | 0 | 0 | 0 | 0 | 0 | 43 | 0 | 0.26 | 0 | 0.26 | 197 | 0 | 423 | 336 | 60 | 0 | 10 | 15.9
0 | 0 | 0 | 0 | 0 | 0 | 0 | 0 | 0 | 0 | 0 | 44 | 0 | 0.25 | 0 | 0.25 | 197 | 0 | 423 | 408 | 60 | 0 | 10 | 15.9
0 | 0 | 0 | 0 | 0 | 0 | 0 | 0 | 0 | 0 | 0 | 43 | 0 | 0.25 | 0 | 0.25 | 197 | 0 | 423 | 504 | 60 | 0 |  | 18.7
0 | 0 | 0 | 0 | 0 | 0 | 0 | 0 | 0 | 0 | 0 | 44 | 0 | 0.25 | 0 | 0.25 | 197 | 0 | 438 | 216 | 60 | 0 |  | 18.7
0 | 0 | 0 | 0 | 0 | 0 | 0 | 0 | 0 | 0 | 0 | 44 | 0 | 0.25 | 0.31 | 0.25 | 197 | 100 | 423 | 216 | 60 | 0 | 10 | 15.9
0 | 0 | 0 | 0 | 0 | 0 | 0 | 0 | 0 | 0 | 0 | 44 | 0 | 0.25 | 0.31 | 0.25 | 197 | 100 | 423 | 336 | 60 | 0 | 10 | 15.9
0 | 0 | 0 | 0 | 0 | 0 | 0 | 0 | 0 | 0 | 0 | 44 | 0 | 0.25 | 0.31 | 0.25 | 197 | 100 | 423 | 72 | 60 | 0 | 10 | 15.9
0 | 0 | 0 | 0 | 0 | 0 | 0 | 0 | 0 | 0 | 0 | 44 | 0 | 0.25 | 0.31 | 0.25 | 197 | 100 | 423 | 120 | 60 | 0 | 10 | 15.9
0 | 0 | 0 | 0 | 0 | 0 | 0 | 0 | 0 | 0 | 0 | 44 | 0 | 0.25 | 0.31 | 0.25 | 197 | 100 | 423 | 168 | 60 | 0 | 10 | 15.9
0 | 0 | 0 | 0 | 0 | 0 | 0 | 0 | 0 | 0 | 0 | 44 | 0 | 0.25 | 0.31 | 0.25 | 197 | 100 | 423 | 216 | 60 | 0 | 10 | 15.9
0.03333333 | 0 | 0 | 0 | 0 | 0 | 0 | 0.09 | 0 | 0 | 0 | 44.9 | 0 | 0.5 | 0 | 0.18 | 100 | 0 | 423 | 168 | 60 | 0 | 10 | 15.9
0 | 0 | 0 | 0.025 | 0 | 0 | 0 | 0.1 | 0 | 0 | 0 | 45 | 0 | 0.5 | 0 | 0.2 | 100 | 0 | 423 | 336 | 60 | 0 | 10 | 15.9
0 | 0 | 0 | 0.03333333 | 0 | 0 | 0 | 0.4 | 0 | 0 | 0 | 45 | 0 | 0.35 | 0 | 0.8 | 100 | 0 | 423 | 336 | 60 | 0 | 8 | 19.2
0 | 0 | 0 | 0.05 | 0 | 0 | 0 | 0.1 | 0 | 0 | 0 | 45 | 0 | 0.5 | 0 | 0.2 | 100 | 0 | 423 | 336 | 60 | 0 | 10 | 15.9
0 | 0 | 0 | 0.05 | 0 | 0 | 0 | 0.1 | 0 | 0 | 0 | 45 | 0 | 0.5 | 0 | 0.2 | 100 | 0 | 423 | 336 | 60 | 0 | 10 | 15.9
0.05 | 0 | 0 | 0 | 0 | 0 | 0 | 0.1 | 0 | 0 | 0 | 45 | 0 | 0.5 | 0 | 0.2 | 100 | 0 | 423 | 336 | 60 | 0 | 10 | 15.9
0 | 0 | 0 | 0.07974482 | 0 | 0 | 0.176236 | 0.4226475 | 0 | 0 | 0 | 23.76396 | 0 | 0.169059 | 0 | 1.366826 | 163 | 0 | 398 | 168 | 100 | 0 | 9 | 16.2
0.025 | 0 | 0 | 0 | 0 | 0 | 0 | 0.1666667 | 0 | 0 | 0 | 50 | 0 | 0.125 | 0 | 0.3 | 332 | 0 | 443 | 504 | 30 | 0 | 10 | 16.4
0 | 0 | 0 | 0 | 0 | 0 | 0 | 0 | 0 | 0 | 0 | 30 | 0 | 0.5 | 0 | 0 | 114 | 0 | 473 | 92 | 0 | 0 | 6 | 17.6
0.01 | 0 | 0 | 0 | 0 | 0 | 0 | 0.05 | 0 | 0 | 0 | 42 | 0 | 0.1433333 | 0 | 0.2433333 | 165 | 0 | 443 | 96 | 43 | 0 | 6 | 17.6
0.01 | 0 | 0 | 0 | 0 | 0 | 0 | 0.05 | 0 | 0 | 0 | 42 | 0 | 0.1433333 | 0 | 0.2433333 | 167 | 0 | 443 | 96 | 43 | 0 | 6 | 17.6
0 | 0 | 0 | 0 | 0 | 0 | 0 | 0 | 0 | 0 | 0 | 7 | 0.5 | 0.5 | 0 | 0.5 | 142 | 0 | 423 | 432 | 43 | 0 | 6 | 17.6
0 | 0 | 0 | 0 | 0 | 0 | 0 | 0 | 0 | 0 | 0 | 14 | 0.5 | 0.5 | 0 | 0.5 | 142 | 0 | 423 | 432 | 43 | 0 | 6 | 17.6
0 | 0 | 0 | 0 | 0 | 0 | 0 | 0 | 0 | 0 | 0 | 14 | 0.5 | 0.5 | 0 | 0.5 | 142 | 0 | 443 | 432 | 43 | 0 | 6 | 17.6
0 | 0 | 0 | 0 | 0 | 0 | 0 | 0 | 0 | 0 | 0 | 3.5 | 0.5 | 0.5 | 0 | 0.5 | 158 | 0 | 423 | 432 | 43 | 0 | 6 | 17.6
0 | 0 | 0 | 0 | 0 | 0 | 0 | 0 | 0 | 0 | 0 | 7 | 0.5 | 0.5 | 0 | 0.5 | 158 | 0 | 423 | 432 | 43 | 0 | 6 | 17.6
0 | 0 | 0 | 0 | 0 | 0 | 0 | 0 | 0 | 0 | 0 | 14 | 0.5 | 0.5 | 0 | 0.5 | 158 | 0 | 423 | 432 | 43 | 0 | 6 | 17.6
0 | 0 | 0 | 0 | 0 | 0 | 0 | 0 | 0 | 0 | 0 | 3.5 | 0.5 | 0.5 | 0 | 0.5 | 158 | 0 | 423 | 432 | 43 | 0 | 6 | 17.6
0 | 0 | 0 | 0 | 0 | 0 | 0 | 0 | 0 | 0 | 0 | 7 | 0.5 | 0.5 | 0 | 0.5 | 158 | 0 | 423 | 432 | 43 | 0 | 6 | 17.6
0 | 0 | 0 | 0 | 0 | 0 | 0 | 0 | 0 | 0 | 0 | 14 | 0.5 | 0.5 | 0 | 0.5 | 158 | 0 | 423 | 432 | 43 | 0 | 6 | 17.6
0 | 0 | 0 | 0 | 0 | 0 | 0 | 0 | 0 | 0 | 0 | 3.5 | 0.5 | 0.5 | 0 | 0.5 | 165 | 0 | 423 | 432 | 43 | 0 | 6 | 17.6
0 | 0 | 0 | 0 | 0 | 0 | 0 | 0 | 0 | 0 | 0 | 7 | 0.5 | 0.5 | 0 | 0.5 | 165 | 0 | 423 | 432 | 43 | 0 | 6 | 17.6
0 | 0 | 0 | 0 | 0 | 0 | 0 | 0 | 0 | 0 | 0 | 14 | 0.5 | 0.5 | 0 | 0.5 | 165 | 0 | 423 | 432 | 43 | 0 | 6 | 17.6
0 | 0 | 0 | 0 | 0 | 0 | 0 | 0 | 0 | 0 | 0 | 7 | 0.5 | 0.5 | 0 | 0.5 | 178 | 0 | 423 | 432 | 43 | 0 | 6 | 17.6
0 | 0 | 0 | 0 | 0 | 0 | 0 | 0 | 0 | 0 | 0 | 14 | 0.5 | 0.5 | 0 | 0.5 | 178 | 0 | 423 | 432 | 43 | 0 | 6 | 17.6
0 | 0 | 0 | 0 | 0 | 0 | 0 | 0 | 0 | 0 | 0 | 3.5 | 0.5 | 0.5 | 0 | 0.5 | 178 | 0 | 443 | 432 | 43 | 0 | 6 | 17.6
0 | 0 | 0 | 0 | 0 | 0 | 0 | 0 | 0 | 0 | 0 | 14 | 0.5 | 0.5 | 0 | 0.5 | 162 | 0 | 423 | 432 | 43 | 0 | 6 | 17.6
0 | 0.021 | 0 | 0 | 0.067 | 0 | 0 | 0 | 0 | 0 | 0 | 15 | 0.534 | 0.5 | 0 | 1 | 272 | 0 | 448 | 336 | 0 | 0 | 6 | 17.6
0 | 0 | 0 | 0 | 0 | 0 | 0 | 0 | 0 | 0 | 0 | 15 | 0.5 | 0.5 | 0 | 1 | 272 | 0 | 448 | 336 | 0 | 0 | 6 | 17.6
0.02 | 0 | 0 | 0 | 0 | 0 | 0 | 0 | 0 | 0 | 0 | 15 | 0.5 | 0.5 | 0 | 1 | 272 | 0 | 448 | 336 | 0 | 0 | 6 | 17.6
0 | 0.02 | 0 | 0 | 0 | 0 | 0 | 0 | 0 | 0 | 0 | 15 | 0.5 | 0.5 | 0 | 1 | 272 | 0 | 448 | 336 | 0 | 0 | 6 | 17.6
0.06060606 | 0 | 0 | 0 | 0 | 0 | 0.07575758 | 0.2533333 | 0 | 0 | 0 | 10.60606 | 0 | 0 | 0 | 0.6581818 | 0 | 0 | 413 | 168 | 0 | 0 | 12 | 16.1
0.04807692 | 0 | 0 | 0 | 0 | 0 | 0.04807692 | 0.1442308 | 0 | 0 | 0 | 15.57692 | 0 | 0.08317308 | 0 | 0.3846154 | 112 | 0 | 433 | 20 | 0 | 0 | 12 | 16.1
0 | 0 | 0 | 0.08547009 | 0 | 0 | 0.1923077 | 0.1376068 | 0 | 0 | 0 | 21.36752 | 0 | 0.08547009 | 0 | 0.6598291 | 112 | 0 | 371 | 72 | 0 | 0 | 12 | 16.1
0.1111111 | 0 | 0 | 0 | 0 | 0 | 0.04444444 | 0.1 | 0 | 0 | 0 | 15.55556 | 0 | 0.3111111 | 0 | 0.2222222 | 160 | 0 | 373 | 384 | 0 | 0 | 8 | 15.9
0 | 0 | 0 | 0.08333333 | 0 | 0 | 0.05833333 | 0.06666667 | 0 | 0 | 0 | 15 | 0 | 0.2833333 | 0 | 0.5333333 | 160 | 0 | 373 | 336 | 60 | 0 | 8 | 15.9
0 | 0 | 0 | 0.08333333 | 0 | 0 | 0.06666667 | 0.05833333 | 0 | 0 | 0 | 15 | 0 | 0.2833333 | 0 | 0.5333333 | 160 | 0 | 374 | 336 | 60 | 0 | 8 | 15.9
0 | 0 | 0 | 0.08333333 | 0 | 0 | 0.075 | 0.05 | 0 | 0 | 0 | 15 | 0 | 0.2833333 | 0 | 0.5333333 | 160 | 0 | 375 | 336 | 60 | 0 | 8 | 15.9
0 | 0 | 0 | 0.08333333 | 0 | 0 | 0.08333333 | 0.04166667 | 0 | 0 | 0 | 15 | 0 | 0.2833333 | 0 | 0.5333333 | 160 | 0 | 376 | 336 | 60 | 0 | 8 | 15.9
0 | 0 | 0 | 0.08333333 | 0 | 0 | 0.1 | 0.025 | 0 | 0 | 0 | 15 | 0 | 0.2833333 | 0 | 0.5333333 | 160 | 0 | 377 | 336 | 60 | 0 | 8 | 15.9
0 | 0 | 0 | 0.1 | 0 | 0 | 0.05833333 | 0.06666667 | 0 | 0 | 0 | 15 | 0 | 0.2833333 | 0 | 0.5333333 | 160 | 0 | 378 | 336 | 60 | 0 | 8 | 15.9
0.05405405 | 0 | 0 | 0 | 0 | 0 | 0.1891892 | 0.3756757 | 0 | 0 | 0 | 17.56757 | 0 | 0 | 0 | 1.12973 | 0 | 0 | 373 | 8 | 30 | 0 | 8 | 16.4
0.2 | 0 | 0 | 0 | 0 | 0 | 0.088 | 0.306 | 0 | 0 | 0 | 16.54 | 0 | 0 | 0 | 0.788 | 0 | 0 | 373 | 168 | 0 | 0 | 8 | 16.4
0 | 0 | 0 | 0 | 1 | 0 | 0 | 0 | 0 | 0 | 0 | 10 | 1 | 1 | 0 | 0 | 138 | 0 | 398 | 336 | 0 | 0 | 12 | 15.5
0 | 0 | 0 | 0 | 0.25 | 0 | 0 | 0 | 0 | 0 | 0 | 6.25 | 1.25 | 0.625 | 0 | 0.625 | 183 | 0 | 433 | 168 | 60 | 0 | 10 | 16
0 | 0 | 0 | 0 | 0.25 | 0 | 0 | 0 | 0 | 0 | 0 | 6.25 | 0.625 | 0.625 | 0 | 0.625 | 168 | 0 | 433 | 168 | 60 | 0 | 10 | 16.4
0 | 0 | 0 | 0 | 0.25 | 0 | 0 | 0 | 0 | 0 | 0 | 6.25 | 1.25 | 0.625 | 0 | 0.625 | 168 | 0 | 433 | 168 | 60 | 0 | 10 | 16.4
0 | 0 | 0 | 0 | 0.25 | 0 | 0 | 0 | 0 | 0 | 0 | 6.25 | 1.875 | 0.625 | 0 | 0.625 | 168 | 0 | 433 | 168 | 60 | 0 | 10 | 16.4
0 | 0 | 0 | 0 | 0.25 | 0 | 0 | 0 | 0 | 0 | 0 | 6.25 | 0.625 | 0.625 | 0 | 0.625 | 156 | 0 | 433 | 168 | 60 | 0 | 8 | 17.7
0 | 0 | 0 | 0 | 0.25 | 0 | 0 | 0 | 0 | 0 | 0 | 6.25 | 1.25 | 0.625 | 0 | 0.625 | 156 | 0 | 433 | 168 | 60 | 0 | 8 | 17.7
0 | 0 | 0 | 0 | 0.25 | 0 | 0 | 0 | 0 | 0 | 0 | 6.25 | 1.875 | 0.625 | 0 | 0.625 | 156 | 0 | 433 | 168 | 60 | 0 | 8 | 17.7
0.03333333 | 0 | 0 | 0 | 0 | 0 | 0 | 0.15 | 0 | 0 | 0 | 30 | 0 | 0.125 | 0 | 0.3 | 288 | 0 | 448 | 168 | 60 | 0 | 11 | 18.2
0.03333333 | 0 | 0 | 0 | 0 | 0 | 0 | 0.175 | 0 | 0 | 0 | 30 | 0 | 0.125 | 0 | 0.35 | 288 | 0 | 448 | 168 | 60 | 0 | 11 | 18.2
0.05 | 0 | 0 | 0 | 0 | 0 | 0 | 0.15 | 0 | 0 | 0 | 30 | 0 | 0.125 | 0 | 0.3 | 288 | 0 | 448 | 168 | 60 | 0 | 10 | 17
0.05 | 0 | 0 | 0 | 0 | 0 | 0 | 0.175 | 0 | 0 | 0 | 30 | 0 | 0.125 | 0 | 0.35 | 288 | 0 | 448 | 168 | 60 | 0 | 10 | 17
0.01 | 0 | 0 | 0 | 0 | 0 | 0 | 0.1 | 0 | 0 | 0 | 30 | 0 | 0.125 | 0 | 0.2 | 288 | 0 | 448 | 168 | 60 | 0 | 12 | 18.2
0.01 | 0 | 0 | 0 | 0 | 0 | 0 | 0.125 | 0 | 0 | 0 | 30 | 0 | 0.125 | 0 | 0.25 | 288 | 0 | 448 | 168 | 60 | 0 | 12 | 18.2
0.06666667 | 0 | 0 | 0 | 0 | 0 | 0 | 0.2 | 0 | 0 | 0 | 30 | 0 | 0.125 | 0 | 0.4 | 288 | 0 | 448 | 168 | 60 | 0 | 12 | 17
0.1 | 0 | 0 | 0 | 0 | 0 | 0.004166667 | 0.125 | 0 | 0 | 0 | 6.666667 | 0 | 0.1333333 | 0 | 0.3916667 | 154 | 0 | 448 | 24 | 0 | 0 | 8 | 16.5
0.1 | 0 | 0 | 0 | 0 | 0 | 0.008333333 | 0.125 | 0 | 0 | 0 | 6.666667 | 0 | 0.1333333 | 0 | 0.4 | 154 | 0 | 448 | 24 | 0 | 0 | 8 | 16.5
0.1 | 0 | 0 | 0 | 0 | 0 | 0.008333333 | 0.125 | 0 | 0 | 0 | 6.666667 | 0 | 0.1333333 | 0 | 0.4 | 154 | 0 | 448 | 336 | 0 | 0 | 8 | 16.5
0.06666667 | 0 | 0 | 0 | 0 | 0 | 0 | 0 | 0 | 0 | 0 | 5 | 1 | 0.25 | 0 | 0.5 | 277 | 0 | 448 | 336 | 60 | 0 | 10 | 17.1
0.05 | 0 | 0 | 0 | 0 | 0 | 0 | 0 | 0 | 0 | 0 | 5 | 1 | 0.25 | 0 | 0.5 | 277 | 0 | 448 | 336 | 60 | 0 | 10 | 17.1
0.03333333 | 0 | 0 | 0 | 0 | 0 | 0 | 0 | 0 | 0 | 0 | 5 | 1 | 0.25 | 0 | 0.5 | 277 | 0 | 448 | 336 | 60 | 0 | 10 | 17.1
0.025 | 0 | 0 | 0 | 0 | 0 | 0 | 0 | 0 | 0 | 0 | 5 | 1 | 0.25 | 0 | 0.5 | 277 | 0 | 448 | 336 | 60 | 0 | 10 | 17.1
0.06666667 | 0 | 0 | 0 | 0 | 0 | 0.034 | 0.236 | 0 | 0 | 0 | 26.7 | 0 | 0.06666667 | 0 | 0.6733333 | 163 | 0 | 393 | 336 | 0 | 0 | 8 | 15.6
0.06666667 | 0 | 0 | 0 | 0 | 0 | 0.034 | 0.186 | 0 | 0 | 0 | 26.7 | 0 | 0.06666667 | 0 | 0.5733333 | 163 | 0 | 393 | 336 | 0 | 0 | 8 | 15.6
0.1 | 0 | 0 | 0 | 0 | 0 | 0 | 0 | 0 | 0 | 0 | 5 | 0.5 | 0.5 | 0 | 0.5 | 125 | 0 | 448 | 336 | 60 | 0 | 10 | 17.6
0.1 | 0 | 0 | 0 | 0 | 0 | 0 | 0 | 0 | 0 | 0 | 5 | 1 | 0.5 | 0 | 0.5 | 125 | 0 | 448 | 336 | 60 | 0 | 10 | 17.6
0.06666667 | 0 | 0 | 0 | 0 | 0 | 0 | 0 | 0 | 0 | 0 | 5 | 0.5 | 0.5 | 0 | 0.5 | 125 | 0 | 448 | 336 | 60 | 0 | 10 | 17.6
0.06666667 | 0 | 0 | 0 | 0 | 0 | 0 | 0 | 0 | 0 | 0 | 5 | 1 | 0.5 | 0 | 0.5 | 125 | 0 | 448 | 336 | 60 | 0 | 10 | 17.6
0.05 | 0 | 0 | 0 | 0 | 0 | 0 | 0 | 0 | 0 | 0 | 5 | 0.25 | 0.5 | 0 | 0.5 | 125 | 0 | 448 | 336 | 60 | 0 | 10 | 17.6
0.05 | 0 | 0 | 0 | 0 | 0 | 0 | 0 | 0 | 0 | 0 | 5 | 1 | 0.5 | 0 | 0.5 | 125 | 0 | 448 | 336 | 60 | 0 | 10 | 17.6
0.01 | 0 | 0 | 0 | 0 | 0 | 0 | 0 | 0 | 0 | 0 | 5 | 1 | 0.5 | 0 | 0.5 | 125 | 0 | 448 | 336 | 60 | 0 | 10 | 18.1
0 | 0 | 0 | 0 | 0 | 0 | 0 | 0 | 0 | 0 | 0 | 5 | 0.25 | 0.5 | 0 | 0.5 | 125 | 0 | 448 | 336 | 60 | 0 | 10 | 18.1
0 | 0 | 0 | 0 | 0 | 0 | 0 | 0 | 0 | 0 | 0 | 5 | 0.5 | 0.5 | 0 | 0.5 | 125 | 0 | 448 | 336 | 60 | 0 | 8 | 17.7
0.1 | 0 | 0 | 0 | 0 | 0 | 0 | 0 | 0 | 0 | 0 | 5 | 1 | 0.5 | 0 | 0.5 | 139 | 0 | 448 | 336 | 60 | 0 | 9 | 17.1
0.1 | 0 | 0 | 0 | 0 | 0 | 0 | 0 | 0 | 0 | 0 | 5 | 1.5 | 0.5 | 0 | 0.5 | 139 | 0 | 448 | 336 | 60 | 0 | 6 | 17.6
0.06666667 | 0 | 0 | 0 | 0 | 0 | 0 | 0 | 0 | 0 | 0 | 5 | 0.25 | 0.5 | 0 | 0.5 | 139 | 0 | 448 | 336 | 60 | 0 | 8 | 16.1
0.06666667 | 0 | 0 | 0 | 0 | 0 | 0 | 0 | 0 | 0 | 0 | 5 | 1 | 0.5 | 0 | 0.5 | 139 | 0 | 448 | 336 | 60 | 0 | 9 | 17.1
0.06666667 | 0 | 0 | 0 | 0 | 0 | 0 | 0 | 0 | 0 | 0 | 5 | 1.5 | 0.5 | 0 | 0.5 | 139 | 0 | 448 | 336 | 60 | 0 | 6 | 17.6
0.05 | 0 | 0 | 0 | 0 | 0 | 0 | 0 | 0 | 0 | 0 | 5 | 1 | 0.5 | 0 | 0.5 | 139 | 0 | 448 | 336 | 60 | 0 | 9 | 17.1
0.05 | 0 | 0 | 0 | 0 | 0 | 0 | 0 | 0 | 0 | 0 | 5 | 1.5 | 0.5 | 0 | 0.5 | 139 | 0 | 448 | 336 | 60 | 0 | 8 | 17.7
0.025 | 0 | 0 | 0 | 0 | 0 | 0 | 0 | 0 | 0 | 0 | 5 | 1 | 0.5 | 0 | 0.5 | 139 | 0 | 448 | 336 | 60 | 0 | 8 | 17.7
0.025 | 0 | 0 | 0 | 0 | 0 | 0 | 0 | 0 | 0 | 0 | 5 | 1.5 | 0.5 | 0 | 0.5 | 139 | 0 | 448 | 336 | 60 | 0 | 8 | 17.7
0.01 | 0 | 0 | 0 | 0 | 0 | 0 | 0 | 0 | 0 | 0 | 5 | 0.5 | 0.5 | 0 | 0.5 | 139 | 0 | 448 | 336 | 60 | 0 | 8 | 17.7
0.01 | 0 | 0 | 0 | 0 | 0 | 0 | 0 | 0 | 0 | 0 | 5 | 1 | 0.5 | 0 | 0.5 | 139 | 0 | 448 | 336 | 60 | 0 | 8 | 17.7
0.01 | 0 | 0 | 0 | 0 | 0 | 0 | 0 | 0 | 0 | 0 | 5 | 1.5 | 0.5 | 0 | 0.5 | 139 | 0 | 448 | 336 | 60 | 0 | 8 | 17.7
0 | 0 | 0 | 0 | 0 | 0 | 0 | 0 | 0 | 0 | 0 | 5 | 0.5 | 0.5 | 0 | 0.5 | 139 | 0 | 448 | 336 | 60 | 0 | 8 | 17.7
0 | 0 | 0 | 0 | 0 | 0 | 0 | 0 | 0 | 0 | 0 | 5 | 1 | 0.5 | 0 | 0.5 | 139 | 0 | 448 | 336 | 60 | 0 | 8 | 17.7
0 | 0 | 0 | 0 | 0 | 0 | 0 | 0 | 0 | 0 | 0 | 5 | 1.5 | 0.5 | 0 | 0.5 | 139 | 0 | 448 | 336 | 60 | 0 | 8 | 17.7
0.1 | 0 | 0 | 0 | 0 | 0 | 0 | 0 | 0 | 0 | 0 | 5 | 0.25 | 0.5 | 0 | 0.5 | 142 | 0 | 448 | 336 | 60 | 0 | 10 | 17.6
0.1 | 0 | 0 | 0 | 0 | 0 | 0 | 0 | 0 | 0 | 0 | 5 | 0.5 | 0.5 | 0 | 0.5 | 142 | 0 | 448 | 336 | 60 | 0 | 10 | 17.6
0.1 | 0 | 0 | 0 | 0 | 0 | 0 | 0 | 0 | 0 | 0 | 5 | 1 | 0.5 | 0 | 0.5 | 142 | 0 | 448 | 336 | 60 | 0 | 10 | 17.6
0.1 | 0 | 0 | 0 | 0 | 0 | 0 | 0 | 0 | 0 | 0 | 5 | 1.5 | 0.5 | 0 | 0.5 | 142 | 0 | 448 | 336 | 60 | 0 | 10 | 17
0.06666667 | 0 | 0 | 0 | 0 | 0 | 0 | 0 | 0 | 0 | 0 | 5 | 0.5 | 0.5 | 0 | 0.5 | 142 | 0 | 448 | 336 | 60 | 0 | 10 | 17.6
0.06666667 | 0 | 0 | 0 | 0 | 0 | 0 | 0 | 0 | 0 | 0 | 5 | 1 | 0.5 | 0 | 0.5 | 142 | 0 | 448 | 336 | 60 | 0 | 10 | 17.6
0.06666667 | 0 | 0 | 0 | 0 | 0 | 0 | 0 | 0 | 0 | 0 | 5 | 1.5 | 0.5 | 0 | 0.5 | 142 | 0 | 448 | 336 | 60 | 0 | 6 | 17.6
0.05 | 0 | 0 | 0 | 0 | 0 | 0 | 0 | 0 | 0 | 0 | 5 | 0.25 | 0.5 | 0 | 0.5 | 142 | 0 | 448 | 336 | 60 | 0 | 10 | 17.6
0.05 | 0 | 0 | 0 | 0 | 0 | 0 | 0 | 0 | 0 | 0 | 5 | 1 | 0.5 | 0 | 0.5 | 142 | 0 | 448 | 336 | 60 | 0 | 10 | 17
0.05 | 0 | 0 | 0 | 0 | 0 | 0 | 0 | 0 | 0 | 0 | 5 | 1.5 | 0.5 | 0 | 0.5 | 142 | 0 | 448 | 336 | 60 | 0 | 10 | 18.1
0.03333333 | 0 | 0 | 0 | 0 | 0 | 0 | 0 | 0 | 0 | 0 | 5 | 1 | 0.5 | 0 | 0.5 | 142 | 0 | 448 | 336 | 60 | 0 | 10 | 17
0.025 | 0 | 0 | 0 | 0 | 0 | 0 | 0 | 0 | 0 | 0 | 5 | 0.5 | 0.5 | 0 | 0.5 | 142 | 0 | 448 | 336 | 60 | 0 | 10 | 18.4
0.01 | 0 | 0 | 0 | 0 | 0 | 0 | 0 | 0 | 0 | 0 | 5 | 0.25 | 0.5 | 0 | 0.5 | 142 | 0 | 448 | 336 | 60 | 0 | 10 | 18.4
0 | 0 | 0 | 0 | 0 | 0 | 0 | 0 | 0 | 0 | 0 | 5 | 0.5 | 0.5 | 0 | 0.5 | 142 | 0 | 448 | 336 | 60 | 0 | 8 | 17.7
0 | 0 | 0 | 0 | 0 | 0 | 0 | 0 | 0 | 0 | 0 | 5 | 1 | 0.5 | 0 | 0.5 | 142 | 0 | 448 | 336 | 60 | 0 | 8 | 17.7
0.1 | 0 | 0 | 0 | 0 | 0 | 0 | 0 | 0 | 0 | 0 | 5 | 0.25 | 0.5 | 0 | 0.5 | 157 | 0 | 448 | 336 | 60 | 0 | 8 | 16.1
0.1 | 0 | 0 | 0 | 0 | 0 | 0 | 0 | 0 | 0 | 0 | 5 | 0.5 | 0.5 | 0 | 0.5 | 157 | 0 | 448 | 336 | 60 | 0 | 8 | 16.1
0.1 | 0 | 0 | 0 | 0 | 0 | 0 | 0 | 0 | 0 | 0 | 5 | 1.5 | 0.5 | 0 | 0.5 | 157 | 0 | 448 | 336 | 60 | 0 | 10 | 17
0.06666667 | 0 | 0 | 0 | 0 | 0 | 0 | 0 | 0 | 0 | 0 | 5 | 0.25 | 0.5 | 0 | 0.5 | 157 | 0 | 448 | 336 | 60 | 0 | 8 | 16.1
0.06666667 | 0 | 0 | 0 | 0 | 0 | 0 | 0 | 0 | 0 | 0 | 5 | 0.5 | 0.5 | 0 | 0.5 | 157 | 0 | 448 | 336 | 60 | 0 | 8 | 16.1
0.06666667 | 0 | 0 | 0 | 0 | 0 | 0 | 0 | 0 | 0 | 0 | 5 | 1.5 | 0.5 | 0 | 0.5 | 157 | 0 | 448 | 336 | 60 | 0 | 10 | 17
0.05 | 0 | 0 | 0 | 0 | 0 | 0 | 0 | 0 | 0 | 0 | 5 | 0.25 | 0.5 | 0 | 0.5 | 157 | 0 | 448 | 336 | 60 | 0 | 8 | 16.1
0.05 | 0 | 0 | 0 | 0 | 0 | 0 | 0 | 0 | 0 | 0 | 5 | 0.5 | 0.5 | 0 | 0.5 | 157 | 0 | 448 | 336 | 60 | 0 | 10 | 17
0.05 | 0 | 0 | 0 | 0 | 0 | 0 | 0 | 0 | 0 | 0 | 5 | 1.5 | 0.5 | 0 | 0.5 | 157 | 0 | 448 | 336 | 60 | 0 | 10 | 17
0.025 | 0 | 0 | 0 | 0 | 0 | 0 | 0 | 0 | 0 | 0 | 5 | 1.5 | 0.5 | 0 | 0.5 | 157 | 0 | 448 | 336 | 60 | 0 | 8 | 17.7
0.01 | 0 | 0 | 0 | 0 | 0 | 0 | 0 | 0 | 0 | 0 | 5 | 1.5 | 0.5 | 0 | 0.5 | 157 | 0 | 448 | 336 | 60 | 0 | 8 | 17.7
0 | 0 | 0 | 0 | 0 | 0 | 0 | 0 | 0 | 0 | 0 | 5 | 0.25 | 0.5 | 0 | 0.5 | 157 | 0 | 448 | 336 | 60 | 0 | 10 | 16.4
0 | 0 | 0 | 0 | 0 | 0 | 0 | 0 | 0 | 0 | 0 | 5 | 0.5 | 0.5 | 0 | 0.5 | 157 | 0 | 448 | 336 | 60 | 0 | 10 | 16.4
0 | 0 | 0 | 0 | 0 | 0 | 0 | 0 | 0 | 0 | 0 | 5 | 1 | 0.5 | 0 | 0.5 | 157 | 0 | 448 | 336 | 60 | 0 | 8 | 17.7
0 | 0 | 0 | 0 | 0 | 0 | 0 | 0 | 0 | 0 | 0 | 5 | 1.5 | 0.5 | 0 | 0.5 | 157 | 0 | 448 | 336 | 60 | 0 | 8 | 17.7
0.1 | 0 | 0 | 0 | 0 | 0 | 0 | 0 | 0 | 0 | 0 | 5 | 0.5 | 0.5 | 0 | 0.5 | 172 | 0 | 448 | 336 | 60 | 0 | 8 | 16.1
0.1 | 0 | 0 | 0 | 0 | 0 | 0 | 0 | 0 | 0 | 0 | 5 | 1 | 0.5 | 0 | 0.5 | 172 | 0 | 448 | 336 | 60 | 0 | 8 | 16.1
0.06666667 | 0 | 0 | 0 | 0 | 0 | 0 | 0 | 0 | 0 | 0 | 5 | 0.25 | 0.5 | 0 | 0.5 | 172 | 0 | 448 | 336 | 60 | 0 | 8 | 16.1
0.06666667 | 0 | 0 | 0 | 0 | 0 | 0 | 0 | 0 | 0 | 0 | 5 | 0.5 | 0.5 | 0 | 0.5 | 172 | 0 | 448 | 336 | 60 | 0 | 8 | 16.1
0.06666667 | 0 | 0 | 0 | 0 | 0 | 0 | 0 | 0 | 0 | 0 | 5 | 1 | 0.5 | 0 | 0.5 | 172 | 0 | 448 | 336 | 60 | 0 | 8 | 16.1
0.06666667 | 0 | 0 | 0 | 0 | 0 | 0 | 0 | 0 | 0 | 0 | 5 | 1.5 | 0.5 | 0 | 0.5 | 172 | 0 | 448 | 336 | 60 | 0 | 8 | 16.1
0.05 | 0 | 0 | 0 | 0 | 0 | 0 | 0 | 0 | 0 | 0 | 5 | 0.25 | 0.5 | 0 | 0.5 | 172 | 0 | 448 | 336 | 60 | 0 | 8 | 16.1
0.05 | 0 | 0 | 0 | 0 | 0 | 0 | 0 | 0 | 0 | 0 | 5 | 0.5 | 0.5 | 0 | 0.5 | 172 | 0 | 448 | 336 | 60 | 0 | 8 | 16.1
0.05 | 0 | 0 | 0 | 0 | 0 | 0 | 0 | 0 | 0 | 0 | 5 | 1 | 0.5 | 0 | 0.5 | 172 | 0 | 448 | 336 | 60 | 0 | 8 | 16.1
0.05 | 0 | 0 | 0 | 0 | 0 | 0 | 0 | 0 | 0 | 0 | 5 | 1.5 | 0.5 | 0 | 0.5 | 172 | 0 | 448 | 336 | 60 | 0 | 8 | 16.1
0.025 | 0 | 0 | 0 | 0 | 0 | 0 | 0 | 0 | 0 | 0 | 5 | 0.25 | 0.5 | 0 | 0.5 | 172 | 0 | 448 | 336 | 60 | 0 | 8 | 16.1
0.025 | 0 | 0 | 0 | 0 | 0 | 0 | 0 | 0 | 0 | 0 | 5 | 0.5 | 0.5 | 0 | 0.5 | 172 | 0 | 448 | 336 | 60 | 0 | 8 | 16.1
0 | 0 | 0 | 0 | 0 | 0 | 0 | 0 | 0 | 0 | 0 | 5 | 0.5 | 0.5 | 0 | 0.5 | 172 | 0 | 448 | 336 | 60 | 0 | 10 | 16.4
0.1 | 0 | 0 | 0 | 0 | 0 | 0 | 0.18 | 0 | 0.03 | 0 | 10 | 0 | 0.05 | 0 | 0.42 | 292 | 0 | 383 | 192 | 0 | 0 | 8 | 14.5
0 | 0 | 0 | 0 | 0 | 0 | 0 | 0 | 0 | 0 | 0 | 8 | 0 | 0.5 | 0 | 0.5 | 174 | 0 | 423 | 1080 | 15 | 0 | 10 | 17.9
0 | 0 | 0 | 0 | 0 | 0 | 0 | 0 | 0 | 0.14 | 0 | 74 | 0 | 1.5 | 0 | 0.28 | 140 | 0 | 423 | 150 | 0 | 0 | 8 | 17.2
0 | 0 | 0 | 0 | 0 | 0 | 0 | 0 | 0 | 0.25 | 0 | 55.5 | 0 | 2.5 | 0 | 0.5 | 140 | 0 | 423 | 150 | 0 | 0 | 8 | 17.2
0 | 0 | 0 | 0 | 0 | 0 | 0 | 0 | 0 | 0 | 0 | 103.66 | 0 | 0.55 | 2 | 0 | 171 | 91 | 433 | 1104 | 0 | 0 | 6 | 17
0 | 0.1222222 | 0 | 0 | 0 | 0 | 0 | 0 | 0 | 0 | 0 | 120.8667 | 0 | 0.1333333 | 2 | 0 | 171 | 91 | 433 | 2352 | 0 | 0 | 8 | 16.1
0 | 0.1264368 | 0 | 0 | 0 | 0 | 0 | 0 | 0 | 0 | 0 | 120.2989 | 0 | 0.6321839 | 1.988506 | 0 | 171 | 91 | 433 | 2352 | 0 | 0 | 8 | 16.1
0 | 0.1204819 | 0 | 0 | 0 | 0 | 0 | 0 | 0 | 0 | 0 | 120.3012 | 0 | 1.277108 | 1.987952 | 0 | 171 | 91 | 433 | 2352 | 0 | 0 | 8 | 16.1
0 | 0.1184211 | 0 | 0 | 0 | 0 | 0 | 0 | 0 | 0 | 0 | 120.3553 | 0 | 2.539474 | 1.986842 | 0 | 171 | 91 | 433 | 3456 | 0 | 0 | 8 | 16.1
0 | 0.3380282 | 0 | 0 | 0 | 0 | 0 | 0 | 0 | 0 | 0 | 149.0563 | 0 | 0.7746479 | 2 | 0 | 171 | 91 | 433 | 2112 | 0 | 0 | 8 | 16.1
0 | 0.75 | 0 | 0 | 0 | 0 | 0 | 0 | 0 | 0 | 0 | 206.2308 | 0 | 1.057692 | 2 | 0 | 171 | 91 | 433 | 2784 | 0 | 0 | 8 | 16.1
0 | 2 | 0 | 0 | 0 | 0 | 0 | 0 | 0 | 0 | 0 | 375.7241 | 0 | 1.896552 | 2 | 0 | 171 | 91 | 433 | 2352 | 0 | 0 | 8 | 16.1
0 | 0.03333333 | 0 | 0 | 0 | 0 | 0 | 0.03676471 | 0 | 0 | 0 | 27.94118 | 0 | 0.3308824 | 0 | 0.4044118 | 174 | 0 | 433 | 96 | 0 | 0 | 8 | 16.1
0 | 0.03333333 | 0 | 0 | 0 | 0 | 0 | 0.03676471 | 0 | 0 | 0 | 27.94118 | 0 | 0.3308824 | 0 | 0.4044118 | 165 | 0 | 433 | 96 | 0 | 0 | 8 | 16.1
0 | 0.03333333 | 0 | 0 | 0 | 0 | 0 | 0.03676471 | 0 | 0 | 0 | 27.94118 | 0 | 0.3308824 | 0 | 0.4044118 | 177 | 0 | 433 | 96 | 0 | 0 | 8 | 16.1
0 | 0.03333333 | 0 | 0 | 0 | 0 | 0 | 0.03676471 | 0 | 0 | 0 | 27.94118 | 0 | 0.3308824 | 0 | 0.4044118 | 168 | 0 | 433 | 96 | 0 | 0 | 8 | 16.1
0 | 0.03333333 | 0 | 0 | 0 | 0 | 0 | 0.03676471 | 0 | 0 | 0 | 27.94118 | 0 | 0.3308824 | 0 | 0.4044118 | 163 | 0 | 433 | 96 | 0 | 0 | 8 | 16.1
0.03333333 | 0 | 0 | 0 | 0 | 0 | 0 | 0.3069734 | 0 | 0 | 0 | 29.96646 | 0 | 0.1461778 | 0 | 0.7016536 | 189 | 0 | 408 | 96 | 43 | 0 | 8 | 16.1
0.025 | 0 | 0 | 0 | 0 | 0 | 0 | 0.07182822 | 0 | 0 | 0 | 24.81338 | 0 | 0.1403915 | 0 | 0.2318092 | 204 | 0 | 433 | 96 | 43 | 0 | 8 | 16.1
0.03333333 | 0 | 0 | 0 | 0 | 0 | 0 | 0.3069734 | 0 | 0 | 0 | 29.96646 | 0 | 0.1461778 | 0 | 0.7016536 | 188 | 0 | 408 | 96 | 43 | 0 | 8 | 16.1
0.025 | 0 | 0 | 0 | 0 | 0 | 0 | 0.07182822 | 0 | 0 | 0 | 24.81338 | 0 | 0.1403915 | 0 | 0.2318092 | 188 | 0 | 433 | 96 | 43 | 0 | 8 | 16.1
0 | 0.03333333 | 0 | 0 | 0 | 0 | 0 | 0.03676471 | 0 | 0 | 0 | 27.94118 | 0 | 0.3308824 | 0 | 0.4044118 | 188 | 0 | 433 | 96 | 0 | 0 | 8 | 16.1
0.03333333 | 0 | 0 | 0 | 0 | 0 | 0 | 0.3069734 | 0 | 0 | 0 | 29.96646 | 0 | 0.1461778 | 0 | 0.7016536 | 204 | 0 | 408 | 96 | 43 | 0 | 8 | 16.1
0.01 | 0 | 0 | 0 | 0 | 0 | 0 | 0.05 | 0 | 0 | 0 | 42 | 0 | 0.1433333 | 0 | 0.2433333 | 204 | 0 | 443 | 96 | 43 | 0 | 8 | 16.1
0.03333333 | 0 | 0 | 0 | 0 | 0 | 0 | 0.3069734 | 0 | 0 | 0 | 29.96646 | 0 | 0.1461778 | 0 | 0.7016536 | 195 | 0 | 408 | 96 | 43 | 0 | 8 | 16.1
0.025 | 0 | 0 | 0 | 0 | 0 | 0 | 0.07182822 | 0 | 0 | 0 | 24.81338 | 0 | 0.1403915 | 0 | 0.2318092 | 195 | 0 | 433 | 96 | 43 | 0 | 8 | 16.1
0 | 0.03333333 | 0 | 0 | 0 | 0 | 0 | 0.03676471 | 0 | 0 | 0 | 27.94118 | 0 | 0.3308824 | 0 | 0.4044118 | 195 | 0 | 433 | 96 | 0 | 0 | 8 | 16.1
0.03333333 | 0 | 0 | 0 | 0 | 0 | 0 | 0.3069734 | 0 | 0 | 0 | 29.96646 | 0 | 0.1461778 | 0 | 0.7016536 | 207 | 0 | 408 | 96 | 43 | 0 | 8 | 16.1
0.025 | 0 | 0 | 0 | 0 | 0 | 0 | 0.07182822 | 0 | 0 | 0 | 24.81338 | 0 | 0.1403915 | 0 | 0.2318092 | 207 | 0 | 433 | 96 | 43 | 0 | 8 | 16.1
0.01 | 0 | 0 | 0 | 0 | 0 | 0 | 0.05 | 0 | 0 | 0 | 42 | 0 | 0.1433333 | 0 | 0.2433333 | 207 | 0 | 443 | 96 | 43 | 0 | 8 | 16.1
0 | 0.03333333 | 0 | 0 | 0 | 0 | 0 | 0.03676471 | 0 | 0 | 0 | 27.94118 | 0 | 0.3308824 | 0 | 0.4044118 | 207 | 0 | 433 | 96 | 0 | 0 | 8 | 16.1
0.03333333 | 0 | 0 | 0 | 0 | 0 | 0 | 0.3069734 | 0 | 0 | 0 | 29.96646 | 0 | 0.1461778 | 0 | 0.7016536 | 191 | 0 | 408 | 96 | 43 | 0 | 8 | 16.1
0.025 | 0 | 0 | 0 | 0 | 0 | 0 | 0.07182822 | 0 | 0 | 0 | 24.81338 | 0 | 0.1403915 | 0 | 0.2318092 | 191 | 0 | 433 | 96 | 43 | 0 | 8 | 16.1
0.01 | 0 | 0 | 0 | 0 | 0 | 0 | 0.05 | 0 | 0 | 0 | 42 | 0 | 0.1433333 | 0 | 0.2433333 | 191 | 0 | 443 | 96 | 43 | 0 | 8 | 16.1
0 | 0.03333333 | 0 | 0 | 0 | 0 | 0 | 0.03676471 | 0 | 0 | 0 | 27.94118 | 0 | 0.3308824 | 0 | 0.4044118 | 191 | 0 | 433 | 96 | 0 | 0 | 8 | 16.1
0 | 0.03333333 | 0 | 0 | 0 | 0 | 0 | 0.03676471 | 0 | 0 | 0 | 27.94118 | 0 | 0.3308824 | 0 | 0.4044118 | 192 | 0 | 433 | 96 | 0 | 0 | 8 | 16.1
0.03333333 | 0 | 0 | 0 | 0 | 0 | 0 | 0.3069734 | 0 | 0 | 0 | 29.96646 | 0 | 0.1461778 | 0 | 0.7016536 | 198 | 0 | 408 | 96 | 43 | 0 | 8 | 16.1
0.01686341 | 0 | 0 | 0 | 0 | 0 | 0 | 0.2133221 | 0 | 0 | 0 | 60.37099 | 0 | 0.1814503 | 0 | 0.6080944 | 112 | 0 | 443 | 192 | 0 | 0 | 6 | 18.1
0.06666667 | 0 | 0 | 0 | 0 | 0 | 0 | 0 | 0 | 0 | 0 | 40 | 0 | 0.8 | 0 | 0.8 | 112 | 0 | 443 | 168 | 0 | 0 | 6 | 16.7
0.04545455 | 0 | 0 | 0 | 0 | 0 | 0 | 0 | 0 | 0 | 0 | 40 | 0 | 0.6 | 0 | 0.6 | 112 | 0 | 443 | 168 | 0 | 0 | 6 | 18.1
0.04545455 | 0 | 0 | 0 | 0 | 0 | 0 | 0 | 0 | 0 | 0 | 40 | 0 | 0.6 | 0 | 0.6 | 112 | 0 | 443 | 168 | 30 | 0 | 6 | 16.7
0.02 | 0 | 0 | 0 | 0 | 0 | 0 | 0.025 | 0 | 0 | 0 | 40 | 0 | 0.3 | 0 | 0.35 | 112 | 0 | 443 | 168 | 0 | 0 | 6 | 18.1
0.009090909 | 0 | 0 | 0 | 0 | 0 | 0 | 0.025 | 0 | 0 | 0 | 30 | 0 | 0.3 | 0 | 0.35 | 112 | 0 | 443 | 168 | 30 | 0 | 6 | 17.2
0 | 0 | 0 | 0.05 | 0 | 0 | 0 | 0 | 0 | 0 | 0 | 40 | 0 | 0.3 | 0 | 0.3 | 112 | 0 | 443 | 168 | 0 | 0 | 6 | 16.7
0 | 0 | 0 | 0.04545455 | 0 | 0 | 0 | 0 | 0 | 0 | 0 | 60 | 0 | 0.6 | 0 | 0.6 | 112 | 0 | 443 | 168 | 0 | 0 | 6 | 18.1
0.5 | 0 | 0 | 0 | 0 | 0 | 0 | 0 | 0 | 0 | 0 | 20 | 0 | 0.6 | 0 | 0.6 | 112 | 0 | 443 | 168 | 30 | 0 | 6 | 18.1
0.5 | 0 | 0 | 0 | 0 | 0 | 0 | 0.05 | 0 | 0 | 0 | 20 | 0 | 0.5 | 0 | 0.6 | 112 | 0 | 443 | 168 | 30 | 0 | 6 | 18.1
0.03333333 | 0 | 0 | 0 | 0 | 0 | 0 | 0.2 | 0 | 0 | 0 | 13 | 0 | 0.12 | 0 | 0.52 | 112 | 0 | 423 | 96 | 0 | 0 | 6 | 18.1
0 | 0.2 | 0 | 0 | 0 | 0 | 0 | 0 | 0 | 0 | 0 | 100 | 0 | 2 | 0 | 2 | 112 | 0 | 433 | 192 | 0 | 0 | 6 | 18.1
0 | 0.2 | 0 | 0 | 0 | 0 | 0 | 0 | 0 | 0 | 0 | 100 | 0 | 2 | 0 | 2 | 112 | 0 | 453 | 192 | 0 | 0 | 6 | 18.1
0 | 0.2 | 0 | 0 | 0 | 0 | 0 | 0 | 0 | 0 | 0 | 100 | 0 | 2 | 0 | 2 | 112 | 0 | 473 | 192 | 0 | 0 | 6 | 18.1
0 | 0.2 | 0 | 0 | 0 | 0 | 0 | 0 | 0 | 0 | 0 | 100 | 0 | 2 | 0 | 2 | 112 | 0 | 493 | 192 | 0 | 0 | 6 | 18.1
0 | 0.02 | 0 | 0 | 0 | 0 | 0 | 0.05 | 0 | 0 | 0 | 26.48 | 0 | 0.2 | 0 | 0.48 | 408 | 0 | 433 | 504 | 43 | 0 | 12 | 17
0 | 0.02 | 0 | 0 | 0 | 0 | 0 | 0.05 | 0 | 0 | 0 | 24 | 0 | 0.04 | 0 | 0.16 | 205 | 0 | 433 | 1176 | 43 | 0 | 12 | 16.9
0 | 0 | 0 | 0 | 0 | 0 | 0 | 0 | 0 | 0 | 0 | 1 | 0.5 | 0.5 | 0 | 0.5 | 183 | 0 | 443 | 144 | 0 | 0 | 10 | 16.9
0 | 0 | 0 | 0 | 0 | 0 | 0 | 0 | 0 | 0 | 0 | 4 | 0.5 | 0.5 | 0 | 0.5 | 183 | 0 | 443 | 168 | 0 | 0 | 10 | 17.8
0 | 0 | 0 | 0 | 0 | 0 | 0 | 0 | 0 | 0 | 0 | 4 | 0.5 | 0.5 | 0 | 0.5 | 183 | 0 | 423 | 168 | 0 | 0 | 10 | 17.8
0 | 0.02 | 0 | 0 | 0 | 0 | 0 | 0.05 | 0 | 0 | 0 | 41 | 0 | 0.2 | 0 | 0.3 | 261 | 0 | 433 | 216 | 43 | 0 | 10 | 17.6
0 | 0.02 | 0 | 0 | 0 | 0 | 0 | 0.05 | 0 | 0 | 0 | 41 | 0 | 0.2 | 0 | 0.3 | 224 | 0 | 433 | 216 | 43 | 0 | 12 | 18.2
0 | 0.02 | 0 | 0 | 0 | 0 | 0 | 0.05 | 0 | 0 | 0 | 41 | 0 | 0.2 | 0 | 0.3 | 213 | 0 | 433 | 216 | 43 | 0 | 12 | 18.2
0 | 0.02 | 0 | 0 | 0 | 0 | 0 | 0.05 | 0 | 0 | 0 | 41 | 0 | 0.2 | 0 | 0.3 | 276 | 0 | 433 | 216 | 43 | 0 | 10 | 17.4
0 | 0.02 | 0 | 0 | 0 | 0 | 0 | 0.05 | 0 | 0 | 0 | 41 | 0 | 0.2 | 0 | 0.3 | 240 | 0 | 433 | 216 | 43 | 0 | 10 | 17.4
0 | 0.02 | 0 | 0 | 0 | 0 | 0 | 0.05 | 0 | 0 | 0 | 41 | 0 | 0.2 | 0 | 0.3 | 229 | 0 | 433 | 216 | 43 | 0 | 10 | 17.1
0 | 0.02 | 0 | 0 | 0 | 0 | 0 | 0.05 | 0 | 0 | 0 | 41 | 0 | 0.2 | 0 | 0.3 | 218 | 0 | 433 | 216 | 43 | 0 | 12 | 18.2
0 | 0.02 | 0 | 0 | 0 | 0 | 0 | 0.05 | 0 | 0 | 0 | 41 | 0 | 0.2 | 0 | 0.3 | 236 | 0 | 433 | 216 | 43 | 0 | 12 | 18.2
0 | 0.044 | 0 | 0 | 0 | 0 | 0 | 0.05 | 0 | 0 | 0 | 41 | 0 | 0.2 | 0 | 0.3 | 222 | 0 | 433 | 432 | 43 | 0 | 14 | 16.5
0 | 0.044 | 0 | 0 | 0 | 0 | 0 | 0.05 | 0 | 0 | 0 | 41 | 0 | 0.2 | 0 | 0.3 | 219 | 0 | 433 | 432 | 43 | 0 | 14 | 16.5
0 | 0.044 | 0 | 0 | 0 | 0 | 0 | 0.05 | 0 | 0 | 0 | 41 | 0 | 0.2 | 0 | 0.3 | 229 | 0 | 433 | 432 | 43 | 0 | 14 | 16.5
0 | 0.044 | 0 | 0 | 0 | 0 | 0 | 0.05 | 0 | 0 | 0 | 41 | 0 | 0.2 | 0 | 0.3 | 193 | 0 | 433 | 432 | 43 | 0 | 14 | 16.5
0 | 0.044 | 0 | 0 | 0 | 0 | 0 | 0.05 | 0 | 0 | 0 | 41 | 0 | 0.2 | 0 | 0.3 | 272 | 0 | 433 | 288 | 43 | 0 | 14 | 16.6
0 | 0.044 | 0 | 0 | 0 | 0 | 0 | 0.05 | 0 | 0 | 0 | 41 | 0 | 0.2 | 0 | 0.3 | 259 | 0 | 433 | 288 | 43 | 0 | 14 | 16.6
0 | 0.044 | 0 | 0 | 0 | 0 | 0 | 0.05 | 0 | 0 | 0 | 41 | 0 | 0.2 | 0 | 0.3 | 250 | 0 | 433 | 288 | 43 | 0 | 14 | 16.6
0 | 0.044 | 0 | 0 | 0 | 0 | 0 | 0.05 | 0 | 0 | 0 | 41 | 0 | 0.2 | 0 | 0.3 | 238 | 0 | 433 | 288 | 43 | 0 | 14 | 16.6
0 | 0.23 | 0 | 0 | 0 | 0 | 0 | 0.055 | 0 | 0 | 0 | 41 | 0 | 0.2 | 0 | 0.32 | 212 | 0 | 433 | 576 | 43 | 0 | 12 | 16.6
0.04716981 | 0 | 0 | 0 | 0 | 0 | 0 | 0.27 | 0 | 0 | 0 | 18 | 0 | 0.11 | 0 | 0.65 | 243 | 0 | 408 | 168 | 43 | 0 | 8 | 15.1
0.04716981 | 0 | 0 | 0 | 0 | 0 | 0 | 0.27 | 0 | 0 | 0 | 30.9 | 0 | 0.095 | 0 | 0.635 | 223 | 0 | 408 | 168 | 43 | 0 | 8 | 15.1
0 | 0 | 0 | 0 | 0 | 0 | 0 | 0 | 0 | 0 | 0 | 3.5 | 0.5 | 0.5 | 0 | 0.5 | 192 | 0 | 423 | 72 | 43 | 0 | 12 | 17.2
0 | 0 | 0 | 0 | 0 | 0 | 0 | 0 | 0 | 0 | 0 | 7 | 0.5 | 0.5 | 0 | 0.5 | 192 | 0 | 423 | 72 | 43 | 0 | 12 | 17.2
0 | 0 | 0 | 0 | 0 | 0 | 0 | 0 | 0 | 0 | 0 | 3.5 | 0.5 | 0.5 | 0 | 0.5 | 192 | 0 | 423 | 120 | 43 | 0 | 12 | 17.2
0 | 0 | 0 | 0 | 0 | 0 | 0 | 0 | 0 | 0 | 0 | 7 | 0.5 | 0.5 | 0 | 0.5 | 192 | 0 | 423 | 120 | 43 | 0 | 12 | 17.2
0 | 0 | 0 | 0 | 0 | 0 | 0 | 0 | 0 | 0 | 0 | 3.5 | 0.5 | 0.5 | 0 | 0.5 | 192 | 0 | 423 | 192 | 43 | 0 | 12 | 17.2
0 | 0 | 0 | 0 | 0 | 0 | 0 | 0 | 0 | 0 | 0 | 7 | 0.5 | 0.5 | 0 | 0.5 | 192 | 0 | 423 | 192 | 43 | 0 | 12 | 17.2
0 | 0 | 0 | 0 | 0 | 0 | 0 | 0 | 0 | 0 | 0 | 14 | 0.5 | 0.5 | 0 | 0.5 | 192 | 0 | 423 | 192 | 43 | 0 | 12 | 18.2
0 | 0 | 0 | 0 | 0 | 0 | 0 | 0 | 0 | 0 | 0 | 7 | 0.5 | 0.5 | 0 | 0.5 | 187 | 0 | 423 | 72 | 43 | 0 | 10 | 18.2
0 | 0 | 0 | 0 | 0 | 0 | 0 | 0 | 0 | 0 | 0 | 14 | 0.5 | 0.5 | 0 | 0.5 | 187 | 0 | 423 | 72 | 43 | 0 | 10 | 18.2
0 | 0 | 0 | 0 | 0 | 0 | 0 | 0 | 0 | 0 | 0 | 3.5 | 0.5 | 0.5 | 0 | 0.5 | 187 | 0 | 423 | 120 | 43 | 0 | 10 | 18.2
0 | 0 | 0 | 0 | 0 | 0 | 0 | 0 | 0 | 0 | 0 | 7 | 0.5 | 0.5 | 0 | 0.5 | 187 | 0 | 423 | 120 | 43 | 0 | 10 | 18.2
0 | 0 | 0 | 0 | 0 | 0 | 0 | 0 | 0 | 0 | 0 | 14 | 0.5 | 0.5 | 0 | 0.5 | 187 | 0 | 423 | 120 | 43 | 0 | 10 | 18.2
0 | 0 | 0 | 0 | 0 | 0 | 0 | 0 | 0 | 0 | 0 | 3.5 | 0.5 | 0.5 | 0 | 0.5 | 187 | 0 | 423 | 192 | 43 | 0 | 10 | 18.2
0 | 0 | 0 | 0 | 0 | 0 | 0 | 0 | 0 | 0 | 0 | 7 | 0.5 | 0.5 | 0 | 0.5 | 187 | 0 | 423 | 192 | 43 | 0 | 10 | 18.2
0 | 0 | 0 | 0 | 0 | 0 | 0 | 0 | 0 | 0 | 0 | 14 | 0.5 | 0.5 | 0 | 0.5 | 187 | 0 | 423 | 192 | 43 | 0 | 10 | 18.2
0 | 0 | 0 | 0 | 0 | 0 | 0 | 0 | 0 | 0 | 0 | 3.5 | 0.5 | 0.5 | 0 | 0.5 | 168 | 0 | 423 | 72 | 43 | 0 | 6 | 15.8
0 | 0 | 0 | 0 | 0 | 0 | 0 | 0 | 0 | 0 | 0 | 14 | 0.5 | 0.5 | 0 | 0.5 | 168 | 0 | 423 | 72 | 43 | 0 |  | 17.5
0 | 0 | 0 | 0 | 0 | 0 | 0 | 0 | 0 | 0 | 0 | 3.5 | 0.5 | 0.5 | 0 | 0.5 | 168 | 0 | 423 | 120 | 43 | 0 | 6 | 15.8
0 | 0 | 0 | 0 | 0 | 0 | 0 | 0 | 0 | 0 | 0 | 14 | 0.5 | 0.5 | 0 | 0.5 | 168 | 0 | 423 | 120 | 43 | 0 |  | 17.5
0 | 0 | 0 | 0 | 0 | 0 | 0 | 0 | 0 | 0 | 0 | 3.5 | 0.5 | 0.5 | 0 | 0.5 | 168 | 0 | 423 | 192 | 43 | 0 | 6 | 15.8
0 | 0 | 0 | 0 | 0 | 0 | 0 | 0 | 0 | 0 | 0 | 14 | 0.5 | 0.5 | 0 | 0.5 | 168 | 0 | 423 | 192 | 43 | 0 | 6 | 17.5
1 | 0 | 0 | 0 | 0 | 0 | 0 | 10 | 0 | 0 | 0 | 144 | 0 | 0 | 0 | 12.5 | 0 | 0 | 368 | 24 | 0 | 0 | 6 | 16.7
0 | 0 | 0 | 0 | 0 | 0 | 0 | 1.90583 | 0 | 0 | 0 | 23.31839 | 0 | 0 | 0 | 3.811659 | 0 | 0 | 373 | 168 | 0 | 0 | 6 | 16.7
0 | 0 | 0 | 0 | 0 | 0 | 0 | 1.362179 | 0 | 0 | 0 | 18.91026 | 0 | 0 | 0 | 2.724359 | 0 | 0 | 373 | 6 | 0 | 0 | 6 | 16.7
0 | 0 | 0 | 0 | 0 | 0 | 0 | 1.362179 | 0 | 0 | 0 | 18.91026 | 0 | 0 | 0 | 2.724359 | 0 | 0 | 373 | 24 | 0 | 0 | 6 | 16.7
0 | 0 | 0 | 0 | 0 | 0 | 0 | 1.362179 | 0 | 0 | 0 | 18.91026 | 0 | 0 | 0 | 2.724359 | 0 | 0 | 373 | 168 | 0 | 0 | 6 | 16.7
0 | 0 | 0 | 0 | 0 | 0 | 0 | 1.272455 | 0 | 0 | 0 | 18.17365 | 0 | 0 | 0 | 2.54491 | 0 | 0 | 373 | 168 | 0 | 0 | 6 | 16.7
0 | 0 | 0 | 0 | 0 | 0 | 0 | 0.9529148 | 0 | 0 | 0 | 14.21525 | 0 | 0 | 0 | 1.90583 | 0 | 0 | 373 | 168 | 0 | 0 | 6 | 16.7
0 | 0 | 0 | 0 | 1.25 | 0 | 0 | 0 | 0 | 0 | 0 | 34.625 | 4.375 | 99.125 | 0 | 0 | 101 | 0 | 443 | 168 | 0 | 0 | 12 | 16.4
0 | 0 | 0 | 0 | 0.4 | 0 | 0 | 0 | 0 | 0 | 0 | 20 | 0.6 | 0.6 | 0 | 0 | 163 | 0 | 443 | 120 | 20 | 0 | 12 | 17.1
0 | 0 | 0 | 0 | 0.1904762 | 0 | 0 | 0 | 0 | 0 | 0 | 8.333333 | 0.4 | 0.2 | 0 | 0.4 | 265 | 0 | 423 | 168 | 168 | 0 | 12 | 17.1
0 | 0 | 0 | 0 | 0.2 | 0 | 0 | 0 | 0 | 0 | 0 | 10 | 0.6 | 0.6 | 0 | 0 | 163 | 0 | 443 | 144 | 20 | 0 | 12 | 13.3
0 | 0.02 | 0 | 0 | 0 | 0 | 0 | 0.05 | 0 | 0 | 0 | 24.3 | 0 | 0.2 | 0 | 0.3 | 226 | 0 | 433 | 288 | 43 | 0 | 12 | 16.5
0 | 0 | 0 | 0 | 0 | 0 | 0 | 0 | 0 | 0 | 0 | 20 | 0.5 | 0.37 | 0 | 0.37 | 215 | 0 | 423 | 432 | 43 | 0 | 18 | 16.7
0 | 0 | 0 | 0 | 0 | 0 | 0 | 0 | 0 | 0 | 0 | 20 | 0.5 | 0.37 | 0 | 0.37 | 224 | 0 | 423 | 432 | 43 | 0 | 18 | 16.7
0 | 0 | 0 | 0 | 0 | 0 | 0 | 0 | 0 | 0 | 0 | 20 | 0.5 | 0.37 | 0 | 0.37 | 224 | 0 | 423 | 432 | 43 | 0 | 18 | 16.7
0 | 0 | 0 | 0 | 0 | 0 | 0 | 0 | 0 | 0 | 0 | 20 | 0.5 | 0.37 | 0 | 0.37 | 230 | 0 | 423 | 432 | 43 | 0 | 18 | 16.7
0 | 0 | 0 | 0 | 0 | 0 | 0 | 0 | 0 | 0 | 0 | 20 | 0.5 | 0.37 | 0 | 0.37 | 233 | 0 | 423 | 432 | 43 | 0 | 18 | 16.7
0 | 0.02 | 0 | 0 | 0 | 0 | 0 | 0.05 | 0 | 0 | 0 | 42 | 0 | 0.2 | 0 | 0.28 | 228 | 0 | 433 | 288 | 43 | 0 | 12 | 16.9
0 | 0.02 | 0 | 0 | 0 | 0 | 0 | 0.05 | 0 | 0 | 0 | 42 | 0 | 0.2 | 0 | 0.28 | 243 | 0 | 433 | 288 | 43 | 0 | 12 | 16.9
0 | 0 | 0 | 0 | 0 | 0 | 0 | 0 | 0 | 0 | 0 | 5 | 0.54 | 0.49 | 0 | 0.49 | 191 | 0 | 423 | 384 | 60 | 0 | 10 | 16.9
0 | 0.03333333 | 0 | 0 | 0 | 0 | 0 | 0.03676471 | 0 | 0 | 0 | 27.94118 | 0 | 0.3308824 | 0 | 0.4044118 | 189 | 0 | 433 | 96 | 0 | 0 | 10 | 16.9
0.025 | 0 | 0 | 0 | 0 | 0 | 0 | 0.07182822 | 0 | 0 | 0 | 24.81338 | 0 | 0.1403915 | 0 | 0.2318092 | 181 | 0 | 433 | 96 | 43 | 0 | 10 | 16.9
0.01 | 0 | 0 | 0 | 0 | 0 | 0 | 0.05 | 0 | 0 | 0 | 42 | 0 | 0.1433333 | 0 | 0.2433333 | 181 | 0 | 443 | 96 | 43 | 0 | 10 | 16.9
0 | 0.03333333 | 0 | 0 | 0 | 0 | 0 | 0.03676471 | 0 | 0 | 0 | 27.94118 | 0 | 0.3308824 | 0 | 0.4044118 | 181 | 0 | 433 | 96 | 0 | 0 | 10 | 16.9
0.025 | 0 | 0 | 0 | 0 | 0 | 0 | 0.07182822 | 0 | 0 | 0 | 24.81338 | 0 | 0.1403915 | 0 | 0.2318092 | 189 | 0 | 433 | 96 | 43 | 0 | 10 | 16.9
0.01 | 0 | 0 | 0 | 0 | 0 | 0 | 0.05 | 0 | 0 | 0 | 42 | 0 | 0.1433333 | 0 | 0.2433333 | 189 | 0 | 443 | 96 | 43 | 0 | 10 | 16.9
0 | 0.03333333 | 0 | 0 | 0 | 0 | 0 | 0.03676471 | 0 | 0 | 0 | 27.94118 | 0 | 0.3308824 | 0 | 0.4044118 | 189 | 0 | 433 | 96 | 0 | 0 | 10 | 16.9
0.025 | 0 | 0 | 0 | 0 | 0 | 0 | 0.07182822 | 0 | 0 | 0 | 24.81338 | 0 | 0.1403915 | 0 | 0.2318092 | 178 | 0 | 433 | 96 | 43 | 0 | 10 | 16.9
0.01 | 0 | 0 | 0 | 0 | 0 | 0 | 0.05 | 0 | 0 | 0 | 42 | 0 | 0.1433333 | 0 | 0.2433333 | 178 | 0 | 443 | 96 | 43 | 0 | 10 | 16.9
0 | 0.03333333 | 0 | 0 | 0 | 0 | 0 | 0.03676471 | 0 | 0 | 0 | 27.94118 | 0 | 0.3308824 | 0 | 0.4044118 | 178 | 0 | 433 | 96 | 0 | 0 | 10 | 16.9
0 | 0.03333333 | 0 | 0 | 0 | 0 | 0 | 0.03676471 | 0 | 0 | 0 | 27.94118 | 0 | 0.3308824 | 0 | 0.4044118 | 170 | 0 | 433 | 96 | 0 | 0 | 10 | 16.9
0 | 0.03333333 | 0 | 0 | 0 | 0 | 0 | 0.03676471 | 0 | 0 | 0 | 27.94118 | 0 | 0.3308824 | 0 | 0.4044118 | 168 | 0 | 433 | 96 | 0 | 0 | 10 | 16.9
0.025 | 0 | 0 | 0 | 0 | 0 | 0 | 0.07182822 | 0 | 0 | 0 | 24.81338 | 0 | 0.1403915 | 0 | 0.2318092 | 185 | 0 | 433 | 96 | 43 | 0 | 10 | 16.9
0.01 | 0 | 0 | 0 | 0 | 0 | 0 | 0.05 | 0 | 0 | 0 | 42 | 0 | 0.1433333 | 0 | 0.2433333 | 185 | 0 | 443 | 96 | 43 | 0 | 10 | 16.9
0 | 0.03333333 | 0 | 0 | 0 | 0 | 0 | 0.03676471 | 0 | 0 | 0 | 27.94118 | 0 | 0.3308824 | 0 | 0.4044118 | 185 | 0 | 433 | 96 | 0 | 0 | 10 | 16.9
0.01 | 0 | 0 | 0 | 0 | 0 | 0 | 0.05 | 0 | 0 | 0 | 42 | 0 | 0.1433333 | 0 | 0.2433333 | 188 | 0 | 443 | 96 | 43 | 0 | 10 | 16.9
0.01 | 0 | 0 | 0 | 0 | 0 | 0 | 0.05 | 0 | 0 | 0 | 42 | 0 | 0.1433333 | 0 | 0.2433333 | 195 | 0 | 443 | 96 | 43 | 0 | 10 | 16.9
0.025 | 0 | 0 | 0 | 0 | 0 | 0 | 0.07182822 | 0 | 0 | 0 | 24.81338 | 0 | 0.1403915 | 0 | 0.2318092 | 177 | 0 | 433 | 96 | 43 | 0 | 10 | 16.9
0.01 | 0 | 0 | 0 | 0 | 0 | 0 | 0.05 | 0 | 0 | 0 | 42 | 0 | 0.1433333 | 0 | 0.2433333 | 177 | 0 | 443 | 96 | 43 | 0 | 10 | 16.9
0 | 0.03333333 | 0 | 0 | 0 | 0 | 0 | 0.03676471 | 0 | 0 | 0 | 27.94118 | 0 | 0.3308824 | 0 | 0.4044118 | 177 | 0 | 433 | 96 | 0 | 0 | 10 | 16.9
0 | 0.03333333 | 0 | 0 | 0 | 0 | 0 | 0.03676471 | 0 | 0 | 0 | 27.94118 | 0 | 0.3308824 | 0 | 0.4044118 | 162 | 0 | 433 | 96 | 0 | 0 | 10 | 16.9
0.025 | 0 | 0 | 0 | 0 | 0 | 0 | 0.07182822 | 0 | 0 | 0 | 24.81338 | 0 | 0.1403915 | 0 | 0.2318092 | 189 | 0 | 433 | 96 | 43 | 0 | 10 | 16.9
0.01 | 0 | 0 | 0 | 0 | 0 | 0 | 0.05 | 0 | 0 | 0 | 42 | 0 | 0.1433333 | 0 | 0.2433333 | 189 | 0 | 443 | 96 | 43 | 0 | 10 | 16.9
0 | 0.03333333 | 0 | 0 | 0 | 0 | 0 | 0.03676471 | 0 | 0 | 0 | 27.94118 | 0 | 0.3308824 | 0 | 0.4044118 | 189 | 0 | 433 | 96 | 0 | 0 | 10 | 16.9
0.025 | 0 | 0 | 0 | 0 | 0 | 0 | 0.07182822 | 0 | 0 | 0 | 24.81338 | 0 | 0.1403915 | 0 | 0.2318092 | 187 | 0 | 433 | 96 | 43 | 0 | 10 | 16.9
0.01 | 0 | 0 | 0 | 0 | 0 | 0 | 0.05 | 0 | 0 | 0 | 42 | 0 | 0.1433333 | 0 | 0.2433333 | 187 | 0 | 443 | 96 | 43 | 0 | 10 | 16.9
0 | 0.03333333 | 0 | 0 | 0 | 0 | 0 | 0.03676471 | 0 | 0 | 0 | 27.94118 | 0 | 0.3308824 | 0 | 0.4044118 | 187 | 0 | 433 | 96 | 0 | 0 | 10 | 16.9
0.01 | 0 | 0 | 0 | 0 | 0 | 0 | 0.05 | 0 | 0 | 0 | 42 | 0 | 0.1433333 | 0 | 0.2433333 | 189 | 0 | 443 | 96 | 43 | 0 | 10 | 16.9
0.025 | 0 | 0 | 0 | 0 | 0 | 0 | 0.07182822 | 0 | 0 | 0 | 24.81338 | 0 | 0.1403915 | 0 | 0.2318092 | 190 | 0 | 433 | 96 | 43 | 0 | 10 | 16.9
0.01 | 0 | 0 | 0 | 0 | 0 | 0 | 0.05 | 0 | 0 | 0 | 42 | 0 | 0.1433333 | 0 | 0.2433333 | 190 | 0 | 443 | 96 | 43 | 0 | 10 | 16.9
0 | 0.03333333 | 0 | 0 | 0 | 0 | 0 | 0.03676471 | 0 | 0 | 0 | 27.94118 | 0 | 0.3308824 | 0 | 0.4044118 | 190 | 0 | 433 | 96 | 0 | 0 | 10 | 16.9
0.025 | 0 | 0 | 0 | 0 | 0 | 0 | 0.07182822 | 0 | 0 | 0 | 24.81338 | 0 | 0.1403915 | 0 | 0.2318092 | 203 | 0 | 433 | 96 | 43 | 0 | 10 | 16.9
0.01 | 0 | 0 | 0 | 0 | 0 | 0 | 0.05 | 0 | 0 | 0 | 42 | 0 | 0.1433333 | 0 | 0.2433333 | 203 | 0 | 443 | 96 | 43 | 0 | 10 | 16.9
0 | 0.03333333 | 0 | 0 | 0 | 0 | 0 | 0.03676471 | 0 | 0 | 0 | 27.94118 | 0 | 0.3308824 | 0 | 0.4044118 | 203 | 0 | 433 | 96 | 0 | 0 | 10 | 16.9
0.03333333 | 0 | 0 | 0 | 0 | 0 | 0 | 0.3069734 | 0 | 0 | 0 | 29.96646 | 0 | 0.1461778 | 0 | 0.7016536 | 196 | 0 | 408 | 96 | 43 | 0 | 10 | 16.9
0.025 | 0 | 0 | 0 | 0 | 0 | 0 | 0.07182822 | 0 | 0 | 0 | 24.81338 | 0 | 0.1403915 | 0 | 0.2318092 | 196 | 0 | 433 | 96 | 43 | 0 | 10 | 16.9
0.01 | 0 | 0 | 0 | 0 | 0 | 0 | 0.05 | 0 | 0 | 0 | 42 | 0 | 0.1433333 | 0 | 0.2433333 | 196 | 0 | 443 | 96 | 43 | 0 | 10 | 16.9
0.025 | 0 | 0 | 0 | 0 | 0 | 0 | 0.07182822 | 0 | 0 | 0 | 24.81338 | 0 | 0.1403915 | 0 | 0.2318092 | 198 | 0 | 433 | 96 | 43 | 0 | 10 | 16.9
0 | 0.03333333 | 0 | 0 | 0 | 0 | 0 | 0.03676471 | 0 | 0 | 0 | 27.94118 | 0 | 0.3308824 | 0 | 0.4044118 | 198 | 0 | 433 | 96 | 0 | 0 | 10 | 16.9
0.01 | 0 | 0 | 0 | 0 | 0 | 0 | 0.05 | 0 | 0 | 0 | 42 | 0 | 0.1433333 | 0 | 0.2433333 | 182 | 0 | 443 | 96 | 43 | 0 | 10 | 16.9
0 | 0.03333333 | 0 | 0 | 0 | 0 | 0 | 0.03676471 | 0 | 0 | 0 | 27.94118 | 0 | 0.3308824 | 0 | 0.4044118 | 182 | 0 | 433 | 96 | 0 | 0 | 10 | 16.9
0 | 0.03333333 | 0 | 0 | 0 | 0 | 0 | 0.03676471 | 0 | 0 | 0 | 27.94118 | 0 | 0.3308824 | 0 | 0.4044118 | 193 | 0 | 433 | 96 | 0 | 0 | 10 | 16.9
0 | 0.03333333 | 0 | 0 | 0 | 0 | 0 | 0.03676471 | 0 | 0 | 0 | 27.94118 | 0 | 0.3308824 | 0 | 0.4044118 | 198 | 0 | 433 | 96 | 0 | 0 | 10 | 16.9
0.03333333 | 0 | 0 | 0 | 0 | 0 | 0 | 0.3069734 | 0 | 0 | 0 | 29.96646 | 0 | 0.1461778 | 0 | 0.7016536 | 198 | 0 | 408 | 96 | 43 | 0 | 10 | 16.9
0.025 | 0 | 0 | 0 | 0 | 0 | 0 | 0.07182822 | 0 | 0 | 0 | 24.81338 | 0 | 0.1403915 | 0 | 0.2318092 | 198 | 0 | 433 | 96 | 43 | 0 | 10 | 16.9
0 | 0.03333333 | 0 | 0 | 0 | 0 | 0 | 0.03676471 | 0 | 0 | 0 | 27.94118 | 0 | 0.3308824 | 0 | 0.4044118 | 198 | 0 | 433 | 96 | 0 | 0 | 10 | 16.9
0.03333333 | 0 | 0 | 0 | 0 | 0 | 0 | 0.3069734 | 0 | 0 | 0 | 29.96646 | 0 | 0.1461778 | 0 | 0.7016536 | 169 | 0 | 408 | 96 | 43 | 0 | 10 | 16.9
0.025 | 0 | 0 | 0 | 0 | 0 | 0 | 0.07182822 | 0 | 0 | 0 | 24.81338 | 0 | 0.1403915 | 0 | 0.2318092 | 169 | 0 | 433 | 96 | 43 | 0 | 10 | 16.9
0 | 0.03333333 | 0 | 0 | 0 | 0 | 0 | 0.03676471 | 0 | 0 | 0 | 27.94118 | 0 | 0.3308824 | 0 | 0.4044118 | 169 | 0 | 433 | 96 | 0 | 0 | 10 | 16.9
0 | 0 | 0 | 0 | 0 | 0 | 0 | 0 | 0 | 0 | 0 | 20 | 0.63 | 1 | 0 | 1 | 179 | 0 | 443 | 720 | 0 | 0 | 10 | 16.9
0.03333333 | 0 | 0 | 0 | 0 | 0 | 0 | 0.5 | 0 | 0 | 0 | 40 | 0 | 0.15 | 0 | 1.3 | 257 | 0 | 433 | 168 | 100 | 0 | 10 | 16.7
0 | 0 | 0 | 0 | 0 | 0 | 0 | 0 | 0 | 0 | 0 | 10 | 0.51 | 0.51 | 0 | 0.51 | 197 | 0 | 423 | 264 | 60 | 0 | 9 | 17
0 | 0 | 0 | 0 | 1.25 | 0 | 0 | 0 | 0 | 0 | 0 | 45 | 0 | 54.25 | 0 | 0 | 150 | 0 | 443 | 744 | 0 | 0 | 10 | 16.4
0 | 0 | 0 | 0 | 1.25 | 0 | 0 | 0 | 0 | 0 | 0 | 18.75 | 3.75 | 54.25 | 0 | 0 | 150 | 0 | 443 | 48 | 0 | 0 | 10 | 16.4
0 | 0 | 0 | 0 | 1.538 | 0 | 0 | 0 | 0 | 0 | 0 | 18.462 | 4.615 | 66.769 | 0 | 0 | 150 | 0 | 443 | 48 | 0 | 0 | 10 | 16.4
0 | 0 | 0 | 0 | 0.339 | 0 | 0 | 0 | 0 | 0 | 0 | 4.068 | 1.017 | 14.712 | 0 | 0 | 150 | 0 | 443 | 48 | 0 | 0 | 10 | 16.4
0 | 0 | 0 | 0 | 1 | 0 | 0 | 0 | 0 | 0 | 0 | 9.45 | 3 | 21.75 | 0 | 0 | 150 | 0 | 443 | 48 | 0 | 0 | 10 | 16.4
0 | 0 | 0 | 0 | 1 | 0 | 0 | 0 | 0 | 0 | 0 | 15 | 3.75 | 54.25 | 0 | 0 | 150 | 0 | 443 | 48 | 0 | 0 | 10 | 16.4
0 | 0 | 0 | 0 | 0 | 0 | 0 | 0 | 0 | 0 | 0 | 5 | 0.5 | 0.25 | 0 | 0.5 | 278 | 0 | 448 | 168 | 60 | 0 | 10 | 16.4
0 | 0 | 0 | 0 | 0 | 0 | 0 | 0 | 0 | 0 | 0 | 3 | 0.5 | 0.25 | 0 | 0.5 | 278 | 0 | 448 | 24 | 60 | 0 | 10 | 16.4
0 | 0 | 0 | 0 | 0 | 0 | 0 | 0 | 0 | 0 | 0 | 3 | 0.5 | 0.25 | 0 | 0.5 | 278 | 0 | 448 | 72 | 60 | 0 | 10 | 16.4
0 | 0 | 0 | 0 | 0 | 0 | 0 | 0 | 0 | 0 | 0 | 3 | 0.5 | 0.25 | 0 | 0.5 | 278 | 0 | 448 | 168 | 60 | 0 | 10 | 16.4
0 | 0 | 0 | 0 | 0.053 | 0 | 0 | 0 | 0 | 0 | 0 | 5.265 | 0.526 | 0.25 | 0 | 0.5 | 278 | 0 | 448 | 48 | 60 | 0 | 10 | 16.4
0 | 0 | 0 | 0 | 0.053 | 0 | 0 | 0 | 0 | 0 | 0 | 5.265 | 0.526 | 0.25 | 0 | 0.5 | 278 | 0 | 448 | 96 | 60 | 0 | 10 | 16.4
0 | 0 | 0 | 0 | 0.053 | 0 | 0 | 0 | 0 | 0 | 0 | 5.265 | 0.526 | 0.25 | 0 | 0.5 | 278 | 0 | 448 | 144 | 60 | 0 | 10 | 16.4
0 | 0 | 0 | 0 | 1 | 0 | 0 | 0 | 0 | 0 | 0 | 30 | 1 | 0.25 | 0 | 0.5 | 278 | 0 | 423 | 72 | 60 | 0 | 10 | 16.4
0 | 0 | 0 | 0 | 1 | 0 | 0 | 0 | 0 | 0 | 0 | 30 | 1 | 0.25 | 0 | 0.5 | 278 | 0 | 423 | 120 | 60 | 0 | 10 | 16.4
0 | 0 | 0 | 0 | 1 | 0 | 0 | 0 | 0 | 0 | 0 | 30 | 1 | 0.25 | 0 | 0.5 | 278 | 0 | 423 | 168 | 60 | 0 | 10 | 16.4
0 | 0 | 0 | 0 | 1 | 0 | 0 | 0 | 0 | 0 | 0 | 10 | 1 | 0.25 | 0 | 0.5 | 295 | 0 | 423 | 24 | 60 | 0 | 10 | 16.4
0 | 0 | 0 | 0 | 1 | 0 | 0 | 0 | 0 | 0 | 0 | 10 | 1 | 0.25 | 0 | 0.5 | 295 | 0 | 423 | 96 | 60 | 0 | 10 | 16.4
0 | 0 | 0 | 0 | 1 | 0 | 0 | 0 | 0 | 0 | 0 | 10 | 1 | 0.25 | 0 | 0.5 | 295 | 0 | 423 | 144 | 60 | 0 | 10 | 16.4
0 | 0 | 0 | 0 | 1 | 0 | 0 | 0 | 0 | 0 | 0 | 30 | 1 | 0.25 | 0 | 0.5 | 315 | 0 | 448 | 72 | 60 | 0 | 10 | 16.4
0 | 0 | 0 | 0 | 1 | 0 | 0 | 0 | 0 | 0 | 0 | 30 | 1 | 0.25 | 0 | 0.5 | 315 | 0 | 448 | 120 | 60 | 0 | 10 | 16.4
0 | 0 | 0 | 0 | 1 | 0 | 0 | 0 | 0 | 0 | 0 | 30 | 1 | 0.25 | 0 | 0.5 | 315 | 0 | 448 | 168 | 60 | 0 | 10 | 16.4
0 | 0 | 0 | 0 | 1 | 0 | 0 | 0 | 0 | 0 | 0 | 30 | 1 | 0.25 | 0 | 0.5 | 315 | 0 | 448 | 240 | 60 | 0 | 10 | 16.4
0 | 0 | 0 | 0 | 0 | 0 | 0 | 0 | 0 | 0 | 0 | 4.5 | 0.5 | 0.5 | 0 | 0.5 | 168 | 0 | 448 | 264 | 60 | 0 | 10 | 16.4
0 | 0 | 0 | 0 | 0 | 0 | 0 | 0 | 0 | 0 | 0 | 3.5 | 0.61 | 0.53 | 0 | 1.06 | 294 | 0 | 423 | 528 | 43 | 0 | 10 | 17.2
0 | 0 | 0 | 0 | 0 | 0 | 0 | 0 | 0 | 0 | 0 | 7 | 0.61 | 0.53 | 0 | 1.06 | 294 | 0 | 423 | 528 | 43 | 0 | 10 | 17.2
0 | 0 | 0 | 0 | 0.19 | 0 | 0 | 0 | 0 | 0 | 0 | 3.5 | 0 | 0.63 | 0 | 0.63 | 163 | 0 | 443 | 240 | 43 | 0 | 6 | 18
0 | 0 | 0 | 0 | 1 | 0 | 0 | 0 | 0 | 0 | 0 | 6 | 1 | 0.5 | 0 | 1 | 231 | 0 | 433 | 48 | 0 | 1 | 24 | 12.2
0.047 | 0 | 0 | 0 | 0 | 0 | 0.16 | 0.06 | 0 | 0 | 0 | 14.6 | 0 | 0.12 | 0 | 0.44 | 132 | 0 | 423 | 48 | 250 | 0 | 10 | 17.6
0.005833333 | 0 | 0 | 0 | 0 | 0 | 0.08333333 | 0 | 0 | 0 | 0 | 50 | 0 | 0.3333333 | 0 | 0.1666667 | 165 | 0 | 423 | 14 | 0 | 0 | 10 | 18.1
0.01111111 | 0 | 0 | 0 | 0 | 0 | 0.1322222 | 0 | 0 | 0 | 0 | 39.86667 | 0 | 0.3033333 | 0 | 0.1977778 | 202 | 0 | 433 | 72 | 400 | 0 | 10 | 18.1
0 | 0 | 0 | 0 | 0 | 0 | 0 | 0.05 | 0 | 0 | 0 | 30 | 0 | 0.2 | 0 | 0.3 | 122 | 0 | 423 | 144 | 40 | 0 | 10 | 18.1
0 | 0 | 0 | 0 | 0 | 0 | 0 | 0.05 | 0 | 0 | 0 | 30 | 0 | 0.2 | 0 | 0.3 | 157 | 0 | 423 | 144 | 40 | 0 | 10 | 18.1
0.03333333 | 0 | 0 | 0 | 0 | 0 | 0 | 0.3666667 | 0 | 0 | 0 | 40 | 0 | 0.15 | 0 | 1.033333 | 257 | 0 | 433 | 336 | 100 | 0 | 10 | 17.6
0.0625 | 0 | 0 | 0 | 0 | 0 | 0 | 0 | 0 | 0 | 0 | 30 | 0 | 1 | 0.125 | 1 | 160 | 112 | 423 | 72 | 60 | 0 | 8 | 15.2
0 | 0 | 0 | 0 | 1 | 0 | 0 | 0 | 0 | 0 | 0 | 40 | 2 | 2 | 0 | 2 | 141 | 0 | 443 | 336 | 0 | 0 | 10 | 17.6
0 | 0 | 0 | 0 | 0.6666667 | 0 | 0 | 0 | 0 | 0 | 0 | 16.66667 | 0.82 | 0.4166667 | 0 | 0.8333333 | 332 | 0 | 443 | 336 | 0 | 0 | 12 | 16.2
0 | 0 | 0 | 0 | 0.5 | 0 | 0 | 0 | 0 | 0 | 0 | 37.5 | 0 | 0.375 | 0 | 0.375 | 181 | 0 | 448 | 144 | 40 | 0 | 14 | 15.6
0 | 0 | 0 | 0 | 0.5 | 0 | 0 | 0 | 0 | 0 | 0 | 37.5 | 0 | 0.875 | 0 | 0.875 | 181 | 0 | 448 | 144 | 40 | 0 | 14 | 15.6
0 | 0 | 0 | 0 | 0.5 | 0 | 0 | 0 | 0 | 0 | 0 | 37.5 | 0 | 0.875 | 0 | 0.875 | 181 | 0 | 448 | 96 | 40 | 0 | 14 | 15.6
0 | 0 | 0 | 0 | 0.5 | 0 | 0 | 0 | 0 | 0 | 0 | 37.5 | 0 | 0.5 | 0 | 0.5 | 181 | 0 | 448 | 144 | 40 | 0 | 14 | 15.6
0 | 0 | 0 | 0 | 0.5 | 0 | 0 | 0 | 0 | 0 | 0 | 37.5 | 0 | 0.75 | 0 | 0.75 | 181 | 0 | 448 | 144 | 40 | 0 | 14 | 15.6
0 | 0 | 0 | 0 | 0.2 | 0 | 0 | 0 | 0 | 0 | 0 | 30 | 0 | 0.4 | 0 | 0.4 | 181 | 0 | 448 | 144 | 40 | 0 | 14 | 15.6
0 | 0 | 0 | 0 | 1 | 0 | 0 | 0 | 0 | 0 | 0 | 50 | 0 | 0.6666667 | 0 | 0.6666667 | 181 | 0 | 448 | 144 | 40 | 0 | 14 | 15.6
0 | 0 | 0 | 0 | 1 | 0 | 0 | 0 | 0 | 0 | 0 | 50 | 0 | 0.6666667 | 0 | 0.6666667 | 181 | 0 | 448 | 72 | 40 | 0 | 14 | 15.6
0 | 0 | 0 | 0 | 0.5 | 0 | 0 | 0 | 0 | 0 | 0 | 37.5 | 0 | 0.625 | 0 | 0.625 | 201 | 0 | 448 | 144 | 40 | 0 | 14 | 15.6
0 | 0 | 0 | 0 | 0.5 | 0 | 0 | 0 | 0 | 0 | 0 | 37.5 | 0 | 0.75 | 0 | 0.75 | 189 | 0 | 448 | 144 | 40 | 0 | 14 | 15.6
0 | 0 | 0 | 0 | 0.5 | 0 | 0 | 0 | 0 | 0 | 0 | 37.5 | 0 | 0.75 | 0 | 0.75 | 193 | 0 | 448 | 96 | 40 | 0 | 14 | 15.6
0 | 0 | 0 | 0 | 0.5 | 0 | 0 | 0 | 0 | 0 | 0 | 37.5 | 0 | 0.25 | 0 | 0.25 | 216 | 0 | 448 | 192 | 40 | 0 | 14 | 15.6
0 | 0 | 0 | 0 | 0.5 | 0 | 0 | 0 | 0 | 0 | 0 | 37.5 | 0 | 0.5625 | 0 | 0.5625 | 228 | 0 | 448 | 144 | 40 | 0 | 14 | 15.6
0 | 0 | 0 | 0 | 0.5 | 0 | 0 | 0 | 0 | 0 | 0 | 37.5 | 0 | 0.75 | 0 | 0.75 | 204 | 0 | 448 | 144 | 40 | 0 | 14 | 15.6
0 | 0 | 0 | 0 | 0.5 | 0 | 0 | 0 | 0 | 0 | 0 | 37.5 | 0 | 0.5 | 0 | 0.5 | 186 | 0 | 448 | 144 | 40 | 0 | 14 | 15.6
0 | 0 | 0 | 0 | 0.5 | 0 | 0 | 0 | 0 | 0 | 0 | 37.5 | 0 | 0.625 | 0 | 0.625 | 207 | 0 | 448 | 216 | 40 | 0 | 14 | 15.6
0 | 0 | 0 | 0 | 0.5 | 0 | 0 | 0 | 0 | 0 | 0 | 37.5 | 0 | 0.25 | 0 | 0.25 | 232 | 0 | 448 | 168 | 40 | 0 | 14 | 15.6
0 | 0 | 0 | 0 | 0.5 | 0 | 0 | 0 | 0 | 0 | 0 | 37.5 | 0 | 0.25 | 0 | 0.5 | 273 | 0 | 448 | 96 | 40 | 0 | 14 | 15.6
0 | 0 | 0 | 0 | 0.5 | 0 | 0 | 0 | 0 | 0 | 0 | 37.5 | 0 | 0.5 | 0 | 0.5 | 191 | 0 | 448 | 144 | 40 | 0 | 14 | 15.6
0 | 0 | 0 | 0 | 0.5 | 0 | 0 | 0 | 0 | 0 | 0 | 37.5 | 0 | 0.375 | 0 | 0.375 | 217 | 0 | 448 | 144 | 40 | 0 | 14 | 15.6
0 | 0 | 0 | 0 | 0.5 | 0 | 0 | 0 | 0 | 0 | 0 | 37.5 | 0 | 0.375 | 0 | 0.375 | 213 | 0 | 448 | 144 | 40 | 0 | 14 | 15.6
0 | 0 | 0 | 0 | 0.5 | 0 | 0 | 0 | 0 | 0 | 0 | 37.5 | 0 | 0.375 | 0 | 0.375 | 179 | 0 | 448 | 6 | 40 | 0 | 14 | 15.6
0 | 0 | 0 | 0 | 0.5 | 0 | 0 | 0 | 0 | 0 | 0 | 37.5 | 0 | 0.875 | 0 | 0.875 | 179 | 0 | 448 | 6 | 40 | 0 | 14 | 15.6
0 | 0 | 0 | 0 | 0.5 | 0 | 0 | 0 | 0 | 0 | 0 | 37.5 | 0 | 0.5 | 0 | 0.5 | 179 | 0 | 448 | 6 | 40 | 0 | 14 | 15.6
0 | 0 | 0 | 0 | 0.5 | 0 | 0 | 0 | 0 | 0 | 0 | 37.5 | 0 | 0.75 | 0 | 0.75 | 179 | 0 | 448 | 6 | 40 | 0 | 14 | 15.6
0 | 0 | 0 | 0 | 0.2 | 0 | 0 | 0 | 0 | 0 | 0 | 30 | 0 | 0.3 | 0 | 0.3 | 179 | 0 | 448 | 6 | 40 | 0 | 14 | 15.6
0 | 0 | 0 | 0 | 1 | 0 | 0 | 0 | 0 | 0 | 0 | 37.5 | 0 | 0.375 | 0 | 0.375 | 179 | 0 | 448 | 6 | 40 | 0 | 14 | 15.6
0 | 0 | 0 | 0 | 0.5 | 0 | 0 | 0 | 0 | 0 | 0 | 37.5 | 0 | 0.375 | 0 | 0.375 | 181 | 0 | 423 | 96 | 25 | 0 | 14 | 15.6
0 | 0 | 0 | 0 | 0.5 | 0 | 0 | 0 | 0 | 0 | 0 | 37.5 | 0 | 0.875 | 0 | 0.875 | 181 | 0 | 423 | 144 | 25 | 0 | 14 | 15.6
0 | 0 | 0 | 0 | 0.5 | 0 | 0 | 0 | 0 | 0 | 0 | 37.5 | 0 | 0.875 | 0 | 0.875 | 181 | 0 | 423 | 120 | 25 | 0 | 14 | 15.6
0 | 0.01522843 | 0 | 0 | 0.5076142 | 0 | 0 | 0 | 0 | 0 | 0 | 38.07107 | 0 | 0.5076142 | 0 | 0.5076142 | 181 | 0 | 423 | 192 | 25 | 0 | 14 | 15.6
0 | 0.04712042 | 0 | 0 | 0.5235602 | 0 | 0 | 0 | 0 | 0 | 0 | 39.26702 | 0 | 0.6544503 | 0 | 0.6544503 | 181 | 0 | 423 | 216 | 25 | 0 | 14 | 15.6
0 | 0.04712042 | 0 | 0 | 0.5235602 | 0 | 0 | 0 | 0 | 0 | 0 | 39.26702 | 0 | 0.6544503 | 0 | 0.6544503 | 181 | 0 | 423 | 192 | 25 | 0 | 14 | 15.6
0 | 0 | 0 | 0 | 0.5 | 0 | 0 | 0 | 0 | 0 | 0 | 37.5 | 0 | 0.5 | 0 | 0.5 | 189 | 0 | 423 | 144 | 25 | 0 | 14 | 15.6
0 | 0 | 0 | 0 | 0.5 | 0 | 0 | 0 | 0 | 0 | 0 | 37.5 | 0 | 0.75 | 0 | 0.75 | 189 | 0 | 423 | 144 | 25 | 0 | 14 | 15.6
0 | 0 | 0 | 0 | 0.5 | 0 | 0 | 0 | 0 | 0 | 0 | 37.5 | 0 | 0.75 | 0 | 0.75 | 189 | 0 | 423 | 144 | 25 | 0 | 14 | 15.6
0 | 0 | 0 | 0 | 0.5 | 0 | 0 | 0 | 0 | 0 | 0 | 37.5 | 0 | 0.625 | 0 | 0.625 | 206 | 0 | 423 | 216 | 25 | 0 | 14 | 15.6
0 | 0.01522843 | 0 | 0 | 0.5076142 | 0 | 0 | 0 | 0 | 0 | 0 | 38.07107 | 0 | 0.6345178 | 0 | 0.6345178 | 206 | 0 | 423 | 144 | 25 | 0 | 14 | 15.6
0 | 0.04712042 | 0 | 0 | 0.5235602 | 0 | 0 | 0 | 0 | 0 | 0 | 39.26702 | 0 | 0.8376963 | 0 | 0.8376963 | 206 | 0 | 423 | 192 | 25 | 0 | 14 | 15.6
0 | 0.08108108 | 0 | 0 | 0.5405405 | 0 | 0 | 0 | 0 | 0 | 0 | 40.54054 | 0 | 0.9459459 | 0 | 0.9459459 | 206 | 0 | 423 | 264 | 25 | 0 | 14 | 15.6
0 | 0.1173184 | 0 | 0 | 0.5586592 | 0 | 0 | 0 | 0 | 0 | 0 | 41.89944 | 0 | 0.8379888 | 0 | 0.8379888 | 206 | 0 | 423 | 336 | 25 | 0 | 14 | 15.6
0 | 0.1560694 | 0 | 0 | 0.5780347 | 0 | 0 | 0 | 0 | 0 | 0 | 43.3526 | 0 | 0.867052 | 0 | 0.867052 | 206 | 0 | 423 | 360 | 25 | 0 | 14 | 15.6
0 | 0 | 0 | 0 | 0.5 | 0 | 0 | 0 | 0 | 0 | 0 | 37.5 | 0 | 0.75 | 0 | 0.75 | 185 | 0 | 423 | 240 | 25 | 0 | 14 | 15.6
0 | 0.01522843 | 0 | 0 | 0.5076142 | 0 | 0 | 0 | 0 | 0 | 0 | 38.07107 | 0 | 0.5076142 | 0 | 0.5076142 | 185 | 0 | 423 | 240 | 25 | 0 | 14 | 15.6
0 | 0.04712042 | 0 | 0 | 0.5235602 | 0 | 0 | 0 | 0 | 0 | 0 | 39.26702 | 0 | 0.5235602 | 0 | 0.5235602 | 185 | 0 | 423 | 288 | 25 | 0 | 14 | 15.6
0 | 0.08108108 | 0 | 0 | 0.5405405 | 0 | 0 | 0 | 0 | 0 | 0 | 40.54054 | 0 | 0.5540541 | 0 | 0.5540541 | 185 | 0 | 423 | 288 | 25 | 0 | 14 | 15.6
0 | 0.08108108 | 0 | 0 | 0.5405405 | 0 | 0 | 0 | 0 | 0 | 0 | 40.54054 | 0 | 0.5540541 | 0 | 0.5540541 | 185 | 0 | 423 | 264 | 25 | 0 | 14 | 15.6
0 | 0.08108108 | 0 | 0 | 0.5405405 | 0 | 0 | 0 | 0 | 0 | 0 | 40.54054 | 0 | 0.5540541 | 0 | 0.5540541 | 185 | 0 | 423 | 240 | 25 | 0 | 14 | 15.6
0 | 0.08108108 | 0 | 0 | 0.5405405 | 0 | 0 | 0 | 0 | 0 | 0 | 40.54054 | 0 | 0.5540541 | 0 | 0.5540541 | 185 | 0 | 423 | 240 | 25 | 0 | 14 | 15.6
0 | 0.08108108 | 0 | 0 | 0.5405405 | 0 | 0 | 0 | 0 | 0 | 0 | 40.54054 | 0 | 0.5540541 | 0 | 0.5540541 | 185 | 0 | 423 | 240 | 25 | 0 | 14 | 15.6
0 | 0.08108108 | 0 | 0 | 0.5405405 | 0 | 0 | 0 | 0 | 0 | 0 | 40.54054 | 0 | 0.5540541 | 0 | 0.5540541 | 185 | 0 | 423 | 240 | 25 | 0 | 14 | 15.6
0 | 0.1173184 | 0 | 0 | 0.5586592 | 0 | 0 | 0 | 0 | 0 | 0 | 41.89944 | 0 | 0.6424581 | 0 | 0.6424581 | 185 | 0 | 423 | 240 | 25 | 0 | 14 | 15.6
0 | 0.1560694 | 0 | 0 | 0.5780347 | 0 | 0 | 0 | 0 | 0 | 0 | 43.3526 | 0 | 0.650289 | 0 | 0.650289 | 185 | 0 | 423 | 336 | 25 | 0 | 14 | 15.6
0 | 0.1976048 | 0 | 0 | 0.5988024 | 0 | 0 | 0 | 0 | 0 | 0 | 44.91018 | 0 | 0.748503 | 0 | 0.748503 | 185 | 0 | 423 | 360 | 25 | 0 | 14 | 15.6
0 | 0.1976048 | 0 | 0 | 0.5988024 | 0 | 0 | 0 | 0 | 0 | 0 | 44.91018 | 0 | 0.748503 | 0 | 0.748503 | 185 | 0 | 423 | 360 | 25 | 0 | 14 | 15.6
0 | 0.1848739 | 0 | 0 | 0.5042017 | 0 | 0 | 0 | 0 | 0 | 0 | 42.01681 | 0 | 0.7002801 | 0 | 0.7002801 | 185 | 0 | 423 | 432 | 25 | 0 | 14 | 15.6
0 | 0.1848739 | 0 | 0 | 0.5042017 | 0 | 0 | 0 | 0 | 0 | 0 | 42.01681 | 0 | 0.7002801 | 0 | 0.7002801 | 185 | 0 | 423 | 360 | 25 | 0 | 14 | 15.6
0 | 0 | 0 | 0 | 0.5 | 0 | 0 | 0 | 0 | 0 | 0 | 37.5 | 0 | 0.5 | 0 | 0.5 | 186 | 0 | 423 | 144 | 25 | 0 | 14 | 15.6
0 | 0 | 0 | 0 | 2.333333 | 0 | 0 | 0 | 0 | 0 | 0 | 83.33333 | 0 | 1.666667 | 0 | 1.666667 | 186 | 0 | 423 | 48 | 25 | 0 | 14 | 15.6
0 | 0 | 0 | 0 | 1.857143 | 0 | 0 | 0 | 0 | 0 | 0 | 71.42857 | 0 | 1.428571 | 0 | 1.428571 | 186 | 0 | 423 | 48 | 25 | 0 | 14 | 15.6
0 | 0 | 0 | 0 | 1.5 | 0 | 0 | 0 | 0 | 0 | 0 | 62.5 | 0 | 1.25 | 0 | 1.25 | 186 | 0 | 423 | 72 | 25 | 0 | 14 | 15.6
0 | 0 | 0 | 0 | 1.181818 | 0 | 0 | 0 | 0 | 0 | 0 | 54.54545 | 0 | 0.9090909 | 0 | 0.9090909 | 186 | 0 | 423 | 72 | 25 | 0 | 14 | 15.6
0 | 0 | 0 | 0 | 0.25 | 0 | 0 | 0 | 0 | 0 | 0 | 31.25 | 0 | 0.5208333 | 0 | 0.5208333 | 186 | 0 | 423 | 192 | 25 | 0 | 14 | 15.6
0 | 0 | 0 | 0 | 0.2 | 0 | 0 | 0 | 0 | 0 | 0 | 30 | 0 | 0.5 | 0 | 0.5 | 186 | 0 | 423 | 408 | 25 | 0 | 14 | 15.6
0 | 0.01522843 | 0 | 0 | 0.5076142 | 0 | 0 | 0 | 0 | 0 | 0 | 38.07107 | 0 | 0.6345178 | 0 | 0.6345178 | 186 | 0 | 423 | 168 | 25 | 0 | 14 | 15.6
0 | 0.05421687 | 0 | 0 | 0.6024096 | 0 | 0 | 0 | 0 | 0 | 0 | 45.18072 | 0 | 0.8283133 | 0 | 0.8283133 | 186 | 0 | 423 | 192 | 25 | 0 | 14 | 15.6
0 | 0.08108108 | 0 | 0 | 0.5405405 | 0 | 0 | 0 | 0 | 0 | 0 | 40.54054 | 0 | 0.6081081 | 0 | 0.6081081 | 186 | 0 | 423 | 312 | 25 | 0 | 14 | 15.6
0 | 0.08108108 | 0 | 0 | 0.5405405 | 0 | 0 | 0 | 0 | 0 | 0 | 40.54054 | 0 | 0.6081081 | 0 | 0.6081081 | 186 | 0 | 423 | 264 | 25 | 0 | 14 | 15.6
0 | 0.08108108 | 0 | 0 | 0.5405405 | 0 | 0 | 0 | 0 | 0 | 0 | 40.54054 | 0 | 0.6081081 | 0 | 0.6081081 | 186 | 0 | 423 | 216 | 25 | 0 | 14 | 15.6
0 | 0.08108108 | 0 | 0 | 0.5405405 | 0 | 0 | 0 | 0 | 0 | 0 | 40.54054 | 0 | 0.9459459 | 0 | 0.9459459 | 186 | 0 | 423 | 216 | 25 | 0 | 14 | 15.6
0 | 0.08108108 | 0 | 0 | 0.5405405 | 0 | 0 | 0 | 0 | 0 | 0 | 40.54054 | 0 | 0.9459459 | 0 | 0.9459459 | 186 | 0 | 423 | 216 | 25 | 0 | 14 | 15.6
0 | 0.1428571 | 0 | 0 | 1.714286 | 0 | 0 | 0 | 0 | 0 | 0 | 71.42857 | 0 | 1.428571 | 0 | 1.428571 | 186 | 0 | 423 | 72 | 25 | 0 | 14 | 15.6
0 | 0.1111111 | 0 | 0 | 1.111111 | 0 | 0 | 0 | 0 | 0 | 0 | 55.55556 | 0 | 0.9259259 | 0 | 0.9259259 | 186 | 0 | 423 | 96 | 25 | 0 | 14 | 15.6
0 | 0.122449 | 0 | 0 | 1.326531 | 0 | 0 | 0 | 0 | 0 | 0 | 61.22449 | 0 | 1.22449 | 0 | 1.22449 | 186 | 0 | 423 | 120 | 25 | 0 | 14 | 15.6
0 | 0.09090909 | 0 | 0 | 0.7272727 | 0 | 0 | 0 | 0 | 0 | 0 | 45.45455 | 0 | 0.7575758 | 0 | 0.7575758 | 186 | 0 | 423 | 240 | 25 | 0 | 14 | 15.6
0 | 0.07142857 | 0 | 0 | 0.3571429 | 0 | 0 | 0 | 0 | 0 | 0 | 35.71429 | 0 | 0.5952381 | 0 | 0.5952381 | 186 | 0 | 423 | 240 | 25 | 0 | 14 | 15.6
0 | 0.06666667 | 0 | 0 | 0.2666667 | 0 | 0 | 0 | 0 | 0 | 0 | 33.33333 | 0 | 0.5555556 | 0 | 0.5555556 | 186 | 0 | 423 | 336 | 25 | 0 | 14 | 15.6
0 | 0.1173184 | 0 | 0 | 0.5586592 | 0 | 0 | 0 | 0 | 0 | 0 | 41.89944 | 0 | 0.8379888 | 0 | 0.8379888 | 186 | 0 | 423 | 216 | 25 | 0 | 14 | 15.6
0 | 0.1029412 | 0 | 0 | 0.3676471 | 0 | 0 | 0 | 0 | 0 | 0 | 36.76471 | 0 | 0.6127451 | 0 | 0.6127451 | 186 | 0 | 423 | 240 | 25 | 0 | 14 | 15.6
0 | 0.1363636 | 0 | 0 | 0.5681818 | 0 | 0 | 0 | 0 | 0 | 0 | 42.61364 | 0 | 0.8522727 | 0 | 0.8522727 | 186 | 0 | 423 | 216 | 25 | 0 | 14 | 15.6
0 | 0.1560694 | 0 | 0 | 0.5780347 | 0 | 0 | 0 | 0 | 0 | 0 | 43.3526 | 0 | 0.867052 | 0 | 0.867052 | 186 | 0 | 423 | 216 | 25 | 0 | 14 | 15.6
0 | 0.1978022 | 0 | 0 | 1 | 0 | 0 | 0 | 0 | 0 | 0 | 54.94505 | 0 | 1.098901 | 0 | 1.098901 | 186 | 0 | 423 | 120 | 25 | 0 | 14 | 15.6
0 | 0.1764706 | 0 | 0 | 0.7843137 | 0 | 0 | 0 | 0 | 0 | 0 | 49.01961 | 0 | 0.8169935 | 0 | 0.8169935 | 186 | 0 | 423 | 264 | 25 | 0 | 14 | 15.6
0 | 0.1483516 | 0 | 0 | 0.5 | 0 | 0 | 0 | 0 | 0 | 0 | 41.20879 | 0 | 0.6868132 | 0 | 0.6868132 | 186 | 0 | 423 | 192 | 25 | 0 | 14 | 15.6
0 | 0.1764706 | 0 | 0 | 0.5882353 | 0 | 0 | 0 | 0 | 0 | 0 | 44.11765 | 0 | 0.8823529 | 0 | 0.8823529 | 186 | 0 | 423 | 192 | 25 | 0 | 14 | 15.6
0 | 0.1976048 | 0 | 0 | 0.5988024 | 0 | 0 | 0 | 0 | 0 | 0 | 44.91018 | 0 | 0.8982036 | 0 | 0.8982036 | 186 | 0 | 423 | 336 | 25 | 0 | 14 | 15.6
0 | 0.1976048 | 0 | 0 | 0.5988024 | 0 | 0 | 0 | 0 | 0 | 0 | 44.91018 | 0 | 0.8982036 | 0 | 0.8982036 | 186 | 0 | 423 | 240 | 25 | 0 | 14 | 15.6
0 | 0.1976048 | 0 | 0 | 0.5988024 | 0 | 0 | 0 | 0 | 0 | 0 | 44.91018 | 0 | 0.8982036 | 0 | 0.8982036 | 186 | 0 | 423 | 240 | 25 | 0 | 14 | 15.6
0 | 0.1976048 | 0 | 0 | 0.5988024 | 0 | 0 | 0 | 0 | 0 | 0 | 44.91018 | 0 | 0.8982036 | 0 | 0.8982036 | 186 | 0 | 423 | 192 | 25 | 0 | 14 | 15.6
0 | 0.242236 | 0 | 0 | 0.621118 | 0 | 0 | 0 | 0 | 0 | 0 | 46.58385 | 0 | 0.931677 | 0 | 0.931677 | 186 | 0 | 423 | 336 | 25 | 0 | 14 | 15.6
0 | 0.2765957 | 0 | 0 | 0.8510638 | 0 | 0 | 0 | 0 | 0 | 0 | 53.19149 | 0 | 1.152482 | 0 | 1.152482 | 186 | 0 | 423 | 192 | 25 | 0 | 14 | 15.6
0 | 0 | 0 | 0 | 0.5 | 0 | 0 | 0 | 0 | 0 | 0 | 37.5 | 0 | 0.625 | 0 | 0.625 | 200 | 0 | 423 | 144 | 25 | 0 | 14 | 15.6
0 | 0.04712042 | 0 | 0 | 0.5235602 | 0 | 0 | 0 | 0 | 0 | 0 | 39.26702 | 0 | 0.6544503 | 0 | 0.6544503 | 200 | 0 | 423 | 96 | 25 | 0 | 14 | 15.6
0 | 0.08108108 | 0 | 0 | 0.5405405 | 0 | 0 | 0 | 0 | 0 | 0 | 40.54054 | 0 | 0.6756757 | 0 | 0.6756757 | 200 | 0 | 423 | 168 | 25 | 0 | 14 | 15.6
0 | 0.1173184 | 0 | 0 | 0.5586592 | 0 | 0 | 0 | 0 | 0 | 0 | 41.89944 | 0 | 0.7681564 | 0 | 0.7681564 | 200 | 0 | 423 | 216 | 25 | 0 | 14 | 15.6
0 | 0.1560694 | 0 | 0 | 0.5780347 | 0 | 0 | 0 | 0 | 0 | 0 | 43.3526 | 0 | 0.7947977 | 0 | 0.7947977 | 200 | 0 | 423 | 288 | 25 | 0 | 14 | 15.6
0 | 0.1560694 | 0 | 0 | 0.5780347 | 0 | 0 | 0 | 0 | 0 | 0 | 43.3526 | 0 | 0.7947977 | 0 | 0.7947977 | 200 | 0 | 423 | 216 | 25 | 0 | 14 | 15.6
0 | 0.1560694 | 0 | 0 | 0.5780347 | 0 | 0 | 0 | 0 | 0 | 0 | 43.3526 | 0 | 0.9393064 | 0 | 0.9393064 | 200 | 0 | 423 | 192 | 25 | 0 | 14 | 15.6
0 | 0.1976048 | 0 | 0 | 0.5988024 | 0 | 0 | 0 | 0 | 0 | 0 | 44.91018 | 0 | 0.8982036 | 0 | 0.8982036 | 200 | 0 | 423 | 216 | 25 | 0 | 14 | 15.6
0 | 0.242236 | 0 | 0 | 0.621118 | 0 | 0 | 0 | 0 | 0 | 0 | 46.58385 | 0 | 0.931677 | 0 | 0.931677 | 200 | 0 | 423 | 240 | 25 | 0 | 14 | 15.6
0 | 0.2903226 | 0 | 0 | 0.6451613 | 0 | 0 | 0 | 0 | 0 | 0 | 48.3871 | 0 | 0.9677419 | 0 | 0.9677419 | 200 | 0 | 423 | 264 | 25 | 0 | 14 | 15.6
0 | 0 | 0 | 0 | 0.5 | 0 | 0 | 0 | 0 | 0 | 0 | 45 | 0 | 0.375 | 0 | 0.375 | 179 | 0 | 448 | 144 | 60 | 0 | 14 | 15.6
0 | 0 | 0 | 0 | 0.205 | 0 | 0 | 0 | 0 | 0 | 0 | 36.144 | 0 | 0.301 | 0 | 0.301 | 179 | 0 | 448 | 144 | 60 | 0 | 14 | 15.6
0.023 | 0 | 0 | 0 | 0.511509 | 0 | 0 | 0 | 0 | 0 | 0 | 38.36317 | 0 | 0.895 | 0 | 0.8951407 | 192 | 0 | 448 | 480 | 25 | 0 | 14 | 15.6
0 | 0 | 0 | 0 | 0.5135135 | 0 | 0 | 0 | 0 | 0 | 0 | 37.83784 | 0 | 0.7297297 | 0 | 0.73 | 181 | 0 | 448 | 144 | 40 | 0 | 14 | 15.6
0 | 0 | 0 | 0 | 0.5 | 0 | 0 | 0 | 0 | 0 | 0 | 37.5 | 0 | 0.625 | 0 | 0.625 | 191 | 0 | 448 | 168 | 40 | 0 | 14 | 15.6
0 | 0 | 0 | 0 | 0.67 | 0 | 0 | 0 | 0 | 0 | 0 | 16.7 | 0.835 | 0.835 | 0 | 0.835 | 178 | 0 | 448 | 168 | 0 | 0 | 12 | 16.3
0.025 | 0 | 0 | 0 | 0 | 0 | 0.075 | 0.075 | 0 | 0 | 0 | 7 | 0 | 0.17 | 0 | 0.47 | 174 | 0 | 433 | 165 | 0 | 0 | 12 | 16.4
0 | 0 | 0 | 0 | 0 | 0 | 0 | 0 | 0 | 0 | 0 | 2.5 | 0.5 | 0.25 | 0 | 0.5 | 304 | 0 | 408 | 336 | 0 | 0 | 10 | 18.4
0 | 0 | 0 | 0 | 0 | 0 | 0 | 0 | 0 | 0 | 0 | 2.5 | 0.5 | 0.25 | 0 | 0.5 | 304 | 0 | 423 | 336 | 0 | 0 | 10 | 18.4
0 | 0 | 0 | 0 | 0 | 0 | 0 | 0 | 0 | 0 | 0 | 2.5 | 0.5 | 0.25 | 0 | 0.5 | 304 | 0 | 448 | 336 | 0 | 0 | 10 | 18.4
0.04 | 0 | 0 | 0 | 0 | 0 | 0 | 0 | 0 | 0 | 0 | 2.5 | 0.5 | 0.25 | 0 | 0.5 | 304 | 0 | 408 | 336 | 0 | 0 | 10 | 18.4
0.04 | 0 | 0 | 0 | 0 | 0 | 0 | 0 | 0 | 0 | 0 | 2.5 | 0.5 | 0.25 | 0 | 0.5 | 304 | 0 | 423 | 336 | 0 | 0 | 10 | 18.4
0.04 | 0 | 0 | 0 | 0 | 0 | 0 | 0 | 0 | 0 | 0 | 2.5 | 0.5 | 0.25 | 0 | 0.5 | 304 | 0 | 448 | 336 | 0 | 0 | 10 | 18.4
0.08 | 0 | 0 | 0 | 0 | 0 | 0 | 0 | 0 | 0 | 0 | 2.5 | 0.5 | 0.25 | 0 | 0.5 | 304 | 0 | 408 | 336 | 0 | 0 | 12 | 16.1
0.08 | 0 | 0 | 0 | 0 | 0 | 0 | 0 | 0 | 0 | 0 | 2.5 | 0.5 | 0.25 | 0 | 0.5 | 304 | 0 | 448 | 336 | 0 | 0 | 10 | 18.4
0.1538462 | 0 | 0 | 0 | 0 | 0 | 0 | 0 | 0 | 0 | 0 | 2.5 | 0.5 | 0.25 | 0 | 0.5 | 304 | 0 | 408 | 336 | 0 | 0 | 12 | 16.1
0.1538462 | 0 | 0 | 0 | 0 | 0 | 0 | 0 | 0 | 0 | 0 | 2.5 | 0.5 | 0.25 | 0 | 0.5 | 304 | 0 | 423 | 336 | 0 | 0 | 12 | 16.1
0.1538462 | 0 | 0 | 0 | 0 | 0 | 0 | 0 | 0 | 0 | 0 | 2.5 | 0.5 | 0.25 | 0 | 0.5 | 304 | 0 | 448 | 336 | 0 | 0 | 10 | 18.4
0.2857143 | 0 | 0 | 0 | 0 | 0 | 0 | 0 | 0 | 0 | 0 | 2.5 | 0.5 | 0.25 | 0 | 0.5 | 304 | 0 | 408 | 336 | 0 | 0 | 12 | 16.1
0.2857143 | 0 | 0 | 0 | 0 | 0 | 0 | 0 | 0 | 0 | 0 | 2.5 | 0.5 | 0.25 | 0 | 0.5 | 304 | 0 | 423 | 336 | 0 | 0 | 12 | 16.1
0.2857143 | 0 | 0 | 0 | 0 | 0 | 0 | 0 | 0 | 0 | 0 | 2.5 | 0.5 | 0.25 | 0 | 0.5 | 304 | 0 | 448 | 336 | 0 | 0 | 10 | 18.4
0.06666667 | 0 | 0 | 0 | 0 | 0 | 0 | 0 | 0 | 0 | 0 | 2.5 | 0.5 | 0.25 | 0 | 0.5 | 245 | 0 | 408 | 336 | 0 | 0 | 12 | 16.1
0.04 | 0 | 0 | 0 | 0 | 0 | 0 | 0 | 0 | 0 | 0 | 2.5 | 0.5 | 0.25 | 0 | 0.5 | 245 | 0 | 408 | 336 | 0 | 0 | 12 | 16.1
0 | 0 | 0 | 0 | 0 | 0 | 0 | 0 | 0 | 0 | 0 | 2.5 | 0.5 | 0.25 | 0 | 0.5 | 245 | 0 | 408 | 336 | 0 | 0 | 12 | 16.1
0.06666667 | 0 | 0 | 0 | 0 | 0 | 0 | 0 | 0 | 0 | 0 | 2.5 | 0.5 | 0.25 | 0 | 0.5 | 245 | 0 | 408 | 504 | 0 | 0 | 12 | 16.1
0.04 | 0 | 0 | 0 | 0 | 0 | 0 | 0 | 0 | 0 | 0 | 2.5 | 0.5 | 0.25 | 0 | 0.5 | 245 | 0 | 408 | 504 | 0 | 0 | 12 | 16.1
0 | 0 | 0 | 0 | 0 | 0 | 0 | 0 | 0 | 0 | 0 | 2.5 | 0.5 | 0.25 | 0 | 0.5 | 268 | 0 | 408 | 168 | 0 | 0 | 12 | 16.1
0.06666667 | 0 | 0 | 0 | 0 | 0 | 0 | 0 | 0 | 0 | 0 | 2.5 | 0.5 | 0.25 | 0 | 0.5 | 268 | 0 | 408 | 336 | 0 | 0 | 12 | 16.1
0.04 | 0 | 0 | 0 | 0 | 0 | 0 | 0 | 0 | 0 | 0 | 2.5 | 0.5 | 0.25 | 0 | 0.5 | 268 | 0 | 408 | 336 | 0 | 0 | 12 | 16.1
0 | 0 | 0 | 0 | 0 | 0 | 0 | 0 | 0 | 0 | 0 | 2.5 | 0.5 | 0.25 | 0 | 0.5 | 268 | 0 | 408 | 336 | 0 | 0 | 12 | 16.1
0.06666667 | 0 | 0 | 0 | 0 | 0 | 0 | 0 | 0 | 0 | 0 | 2.5 | 0.5 | 0.25 | 0 | 0.5 | 268 | 0 | 408 | 504 | 0 | 0 | 12 | 16.1
0.04 | 0 | 0 | 0 | 0 | 0 | 0 | 0 | 0 | 0 | 0 | 2.5 | 0.5 | 0.25 | 0 | 0.5 | 268 | 0 | 408 | 504 | 0 | 0 | 12 | 16.1
0 | 0 | 0 | 0 | 0 | 0 | 0 | 0 | 0 | 0 | 0 | 2.5 | 0.5 | 0.25 | 0 | 0.5 | 268 | 0 | 408 | 504 | 0 | 0 | 12 | 16.1
0 | 0.02 | 0 | 0 | 0 | 0 | 0 | 0.05 | 0 | 0 | 0 | 20 | 0 | 0.2 | 0 | 0.28 | 239 | 0 | 433 | 432 | 43 | 0 | 12 | 17.6
0 | 0 | 0 | 0 | 0 | 0 | 0 | 0 | 0 | 0 | 0 | 3.5 | 0.5 | 0.5 | 0 | 0.5 | 164 | 0 | 443 | 432 | 43 | 0 | 12 | 15.3
0 | 0 | 0 | 0 | 0 | 0 | 0 | 0 | 0 | 0 | 0 | 3.5 | 0.5 | 0.5 | 0 | 0.5 | 163 | 0 | 423 | 432 | 43 | 0 | 12 | 15.3
0 | 0 | 0 | 0 | 0 | 0 | 0 | 0 | 0 | 0 | 0 | 3.5 | 0.5 | 0.5 | 0 | 0.5 | 183 | 0 | 423 | 432 | 43 | 0 | 12 | 15.3
0 | 0 | 0 | 0 | 0 | 0 | 0 | 0 | 0 | 0 | 0 | 3.5 | 0.5 | 0.5 | 0 | 0.5 | 186 | 0 | 423 | 432 | 43 | 0 | 12 | 15.3
0 | 0 | 0 | 0 | 0 | 0 | 0 | 0 | 0 | 0 | 0 | 3.5 | 0.5 | 0.5 | 0 | 0.5 | 162 | 0 | 423 | 432 | 43 | 0 | 12 | 15.3
0 | 0 | 0 | 0 | 0 | 0 | 0 | 0 | 0 | 0 | 0 | 7 | 0.5 | 0.5 | 0 | 0.5 | 162 | 0 | 423 | 432 | 43 | 0 | 12 | 15.3
0 | 0 | 0 | 0 | 0 | 0 | 0 | 0 | 0 | 0 | 0 | 3.5 | 0.5 | 0.5 | 0 | 0.5 | 171 | 0 | 423 | 432 | 43 | 0 | 12 | 15.3
0 | 0 | 0 | 0 | 0 | 0 | 0 | 0 | 0 | 0 | 0 | 7 | 0.5 | 0.5 | 0 | 0.5 | 171 | 0 | 423 | 432 | 43 | 0 | 12 | 15.3
0 | 0 | 0 | 0 | 0 | 0 | 0 | 0 | 0 | 0 | 0 | 14 | 0.5 | 0.5 | 0 | 0.5 | 171 | 0 | 423 | 432 | 43 | 0 | 12 | 15.3
0 | 0 | 0 | 0 | 0 | 0 | 0 | 0 | 0 | 0 | 0 | 3.5 | 0.5 | 0.5 | 0 | 0.5 | 178 | 0 | 423 | 432 | 43 | 0 | 12 | 15.3
0 | 0 | 0 | 0 | 0 | 0 | 0 | 0 | 0 | 0 | 0 | 7 | 0.5 | 0.5 | 0 | 0.5 | 178 | 0 | 423 | 432 | 43 | 0 | 12 | 15.3
0 | 0 | 0 | 0 | 0 | 0 | 0 | 0 | 0 | 0 | 0 | 3.5 | 0.5 | 0.5 | 0 | 0.5 | 177 | 0 | 423 | 432 | 43 | 0 | 12 | 15.3
0 | 0 | 0 | 0 | 0 | 0 | 0 | 0 | 0 | 0 | 0 | 7 | 0.5 | 0.5 | 0 | 0.5 | 177 | 0 | 423 | 432 | 43 | 0 | 12 | 15.3
0 | 0 | 0 | 0 | 0 | 0 | 0 | 0 | 0 | 0 | 0 | 3.5 | 0.5 | 0.5 | 0 | 0.5 | 183 | 0 | 423 | 432 | 43 | 0 | 12 | 15.3
0 | 0 | 0 | 0 | 0 | 0 | 0 | 0 | 0 | 0 | 0 | 7 | 0.5 | 0.5 | 0 | 0.5 | 183 | 0 | 423 | 432 | 43 | 0 | 12 | 15.3
0 | 0 | 0 | 0 | 0 | 0 | 0 | 0 | 0 | 0 | 0 | 3.5 | 0.5 | 0.5 | 0 | 0.5 | 183 | 0 | 423 | 432 | 43 | 0 | 12 | 15.3
0 | 0 | 0 | 0 | 0 | 0 | 0 | 0 | 0 | 0 | 0 | 7 | 0.5 | 0.5 | 0 | 0.5 | 183 | 0 | 443 | 432 | 43 | 0 | 12 | 15.3
0 | 0 | 0 | 0 | 0 | 0 | 0 | 0 | 0 | 0 | 0 | 14 | 0.5 | 0.5 | 0 | 0.5 | 183 | 0 | 443 | 432 | 43 | 0 | 12 | 15.3
0 | 0 | 0 | 0 | 0 | 0 | 0 | 0 | 0 | 0 | 0 | 3.5 | 0.5 | 0.5 | 0 | 0.5 | 209 | 0 | 423 | 432 | 43 | 0 | 12 | 15.3
0 | 0 | 0 | 0 | 0 | 0 | 0 | 0 | 0 | 0 | 0 | 7 | 0.5 | 0.5 | 0 | 0.5 | 209 | 0 | 423 | 432 | 43 | 0 | 12 | 15.3
0 | 0.25 | 0 | 0 | 0 | 0 | 0 | 0 | 0 | 0 | 0 | 23 | 0 | 0.25 | 0 | 0.25 | 310 | 0 | 423 | 144 | 40 | 0 | 12 | 15.3
0 | 0.04 | 0 | 0 | 0 | 0 | 0 | 0.05 | 0 | 0 | 0 | 30 | 0 | 0.2 | 0 | 0.3 | 310 | 0 | 423 | 144 | 40 | 0 | 12 | 15.3
0 | 0.02 | 0 | 0 | 0 | 0 | 0 | 0.05 | 0 | 0 | 0 | 30 | 0 | 0.2 | 0 | 0.3 | 310 | 0 | 423 | 144 | 40 | 0 | 12 | 15.3
0.058 | 0 | 0 | 0 | 0 | 0 | 0 | 0.125 | 0 | 0 | 0 | 30 | 0 | 0.2 | 0 | 0.45 | 234 | 0 | 423 | 144 | 40 | 0 | 12 | 15.3
0.04 | 0 | 0 | 0 | 0 | 0 | 0 | 0.05 | 0 | 0 | 0 | 30 | 0 | 0.2 | 0 | 0.3 | 234 | 0 | 423 | 144 | 40 | 0 | 12 | 15.3
0.04 | 0 | 0 | 0 | 0 | 0 | 0 | 0.05 | 0 | 0 | 0 | 30 | 0 | 0.2 | 0 | 0.3 | 260 | 0 | 423 | 144 | 40 | 0 | 12 | 15.3
0.04 | 0 | 0 | 0 | 0 | 0 | 0 | 0.05 | 0 | 0 | 0 | 30 | 0 | 0.2 | 0 | 0.3 | 284 | 0 | 423 | 144 | 40 | 0 | 12 | 15.3
0.04 | 0 | 0 | 0 | 0 | 0 | 0 | 0.05 | 0 | 0 | 0 | 30 | 0 | 0.2 | 0 | 0.3 | 292 | 0 | 423 | 144 | 40 | 0 | 12 | 15.3
0.04 | 0 | 0 | 0 | 0 | 0 | 0 | 0.05 | 0 | 0 | 0 | 30 | 0 | 0.2 | 0 | 0.3 | 310 | 0 | 423 | 144 | 40 | 0 | 12 | 15.3
0.02 | 0 | 0 | 0 | 0 | 0 | 0 | 0.05 | 0 | 0 | 0 | 30 | 0 | 0.2 | 0 | 0.3 | 260 | 0 | 423 | 144 | 40 | 0 | 12 | 15.3
0.02 | 0 | 0 | 0 | 0 | 0 | 0 | 0.05 | 0 | 0 | 0 | 30 | 0 | 0.2 | 0 | 0.3 | 284 | 0 | 423 | 144 | 40 | 0 | 12 | 15.3
0.02 | 0 | 0 | 0 | 0 | 0 | 0 | 0.05 | 0 | 0 | 0 | 30 | 0 | 0.2 | 0 | 0.3 | 278 | 0 | 423 | 144 | 40 | 0 | 12 | 15.3
0.02 | 0 | 0 | 0 | 0 | 0 | 0 | 0.05 | 0 | 0 | 0 | 30 | 0 | 0.2 | 0 | 0.3 | 292 | 0 | 423 | 144 | 40 | 0 | 12 | 15.3
0.02 | 0 | 0 | 0 | 0 | 0 | 0 | 0.05 | 0 | 0 | 0 | 30 | 0 | 0.2 | 0 | 0.3 | 310 | 0 | 423 | 144 | 40 | 0 | 12 | 15.3
0 | 0 | 0 | 0 | 0.11 | 0 | 0 | 0 | 0 | 0 | 0 | 3.5 | 0 | 0.5 | 0 | 0.5 | 260 | 0 | 443 | 146 | 0 | 0 | 12 | 15.3
0.06666667 | 0 | 0 | 0 | 0 | 0 | 0 | 0.1 | 0 | 0 | 0 | 6.5 | 0 | 0.15 | 0 | 0.5 | 235 | 0 | 423 | 144 | 20 | 0 | 12 | 15.3
0.1 | 0 | 0 | 0 | 0 | 0 | 0 | 0.15 | 0 | 0 | 0 | 6.5 | 0 | 0.15 | 0 | 0.6 | 235 | 0 | 423 | 144 | 20 | 0 | 12 | 15.3
0.2 | 0 | 0 | 0 | 0 | 0 | 0 | 0 | 0 | 0 | 0 | 6.5 | 0 | 0.15 | 0 | 0.3 | 235 | 0 | 423 | 144 | 20 | 0 | 12 | 15.3
0.2 | 0 | 0 | 0 | 0 | 0 | 0 | 0.04 | 0 | 0 | 0 | 6.5 | 0 | 0.15 | 0 | 0.38 | 235 | 0 | 423 | 144 | 20 | 0 | 12 | 15.3
0 | 0 | 0 | 0 | 0 | 0 | 0 | 0 | 0 | 0 | 0 | 4 | 0.5 | 0.5 | 0 | 0.5 | 189 | 0 | 423 | 168 | 0 | 0 | 12 | 15.3
0 | 0 | 0 | 0 | 0 | 0 | 0 | 0 | 0 | 0 | 0 | 4 | 0.5 | 0.5 | 0 | 0.5 | 189 | 0 | 423 | 408 | 0 | 0 | 12 | 15.3
0 | 0 | 0 | 0 | 0 | 0 | 0 | 0 | 0 | 0 | 0 | 5.6 | 0.42 | 0.54 | 0 | 0.54 | 112 | 0 | 413 | 360 | 0 | 0 | 12 | 15.3
0 | 0.3 | 0 | 0 | 0.5 | 0 | 0 | 0 | 0 | 0 | 0 | 7 | 0 | 0.375 | 0 | 0.75 | 258 | 0 | 448 | 336 | 40 | 0 | 12 | 15.3
0 | 0 | 0 | 0 | 0 | 0 | 0 | 0 | 0 | 0 | 0 | 5 | 0.5 | 0.5 | 0 | 1 | 272 | 0 | 448 | 336 | 0 | 0 | 12 | 15.3
0.02 | 0 | 0 | 0 | 0 | 0 | 0 | 0 | 0 | 0 | 0 | 5 | 0.5 | 0.5 | 0 | 1 | 272 | 0 | 448 | 336 | 0 | 0 | 12 | 15.3
0 | 0.02 | 0 | 0 | 0 | 0 | 0 | 0 | 0 | 0 | 0 | 5 | 0.5 | 0.5 | 0 | 1 | 272 | 0 | 448 | 336 | 0 | 0 | 12 | 15.3
0 | 0.021 | 0 | 0 | 0.067 | 0 | 0 | 0 | 0 | 0 | 0 | 5.335 | 0.534 | 0.5 | 0 | 1 | 253 | 0 | 448 | 336 | 0 | 0 | 12 | 15.3
0.021 | 0 | 0 | 0 | 0.067 | 0 | 0 | 0 | 0 | 0 | 0 | 16.005 | 0.534 | 0.5 | 0 | 1 | 253 | 0 | 448 | 336 | 0 | 0 | 12 | 15.3
0 | 0.021 | 0 | 0 | 0.067 | 0 | 0 | 0 | 0 | 0 | 0 | 16.005 | 0.534 | 0.5 | 0 | 1 | 253 | 0 | 448 | 336 | 0 | 0 | 12 | 15.3
0.02 | 0 | 0 | 0 | 0 | 0 | 0 | 0 | 0 | 0 | 0 | 5 | 0.5 | 0.5 | 0 | 1 | 253 | 0 | 448 | 336 | 0 | 0 | 12 | 15.3
0 | 0.02 | 0 | 0 | 0 | 0 | 0 | 0 | 0 | 0 | 0 | 5 | 0.5 | 0.5 | 0 | 1 | 253 | 0 | 448 | 336 | 0 | 0 | 12 | 15.3
0 | 0 | 0 | 0 | 0 | 0 | 0 | 0 | 0 | 0 | 0 | 15 | 0.5 | 0.5 | 0 | 1 | 253 | 0 | 448 | 336 | 0 | 0 | 12 | 15.3
0.02 | 0 | 0 | 0 | 0 | 0 | 0 | 0 | 0 | 0 | 0 | 15 | 0.5 | 0.5 | 0 | 1 | 253 | 0 | 448 | 336 | 0 | 0 | 12 | 15.3
0 | 0.02 | 0 | 0 | 0 | 0 | 0 | 0 | 0 | 0 | 0 | 15 | 0.5 | 0.5 | 0 | 1 | 253 | 0 | 448 | 336 | 0 | 0 | 12 | 15.3
0 | 0 | 0 | 0 | 0.25 | 0 | 0 | 0 | 0 | 0 | 0 | 0.75 | 0.025 | 0.025 | 0 | 0.025 | 222 | 0 | 433 | 672 | 0 | 0 | 14 | 16.2
0 | 0 | 0 | 0 | 0.25 | 0 | 0 | 0 | 0 | 0 | 0 | 0.75 | 0.025 | 0.025 | 0 | 0.025 | 222 | 0 | 433 | 840 | 0 | 0 | 14 | 16.2
0 | 0 | 0 | 0 | 0.5 | 0 | 0 | 0 | 0 | 0 | 0 | 1.665 | 0.08333333 | 0.08333333 | 0 | 0.08333333 | 222 | 0 | 433 | 336 | 0 | 0 | 14 | 16.2
0 | 0 | 0 | 0 | 0.3333333 | 0 | 0 | 0 | 0 | 0 | 0 | 0.8333333 | 0.04166667 | 0.04166667 | 0 | 0.04166667 | 222 | 0 | 433 | 336 | 0 | 0 | 14 | 16.2
0 | 0 | 0 | 0 | 0.25 | 0 | 0 | 0 | 0 | 0 | 0 | 0.5 | 0.025 | 0.025 | 0 | 0.025 | 222 | 0 | 433 | 168 | 0 | 0 | 14 | 16.2
0 | 0 | 0 | 0 | 0.25 | 0 | 0 | 0 | 0 | 0 | 0 | 0.5 | 0.025 | 0.025 | 0 | 0.025 | 222 | 0 | 433 | 504 | 0 | 0 | 14 | 16.2
0 | 0 | 0 | 0 | 0.125 | 0 | 0 | 0 | 0 | 0 | 0 | 0.1388889 | 0.006944444 | 0.006944444 | 0 | 0.006944444 | 222 | 0 | 433 | 504 | 0 | 0 | 14 | 16.2
0 | 0 | 0 | 0 | 0.0625 | 0 | 0 | 0 | 0 | 0 | 0 | 0.03676471 | 0.001838235 | 0.001838235 | 0 | 0.001838235 | 222 | 0 | 433 | 840 | 0 | 0 | 14 | 16.2
0 | 0 | 0 | 0 | 0.25 | 0 | 0 | 0 | 0 | 0 | 0 | 0.375 | 0.025 | 0.025 | 0 | 0.025 | 222 | 0 | 433 | 336 | 0 | 0 | 14 | 16.2
0 | 0 | 0 | 0 | 0.25 | 0 | 0 | 0 | 0 | 0 | 0 | 0.375 | 0.025 | 0.025 | 0 | 0.025 | 222 | 0 | 433 | 336 | 0 | 0 | 14 | 16.2
0 | 0 | 0 | 0 | 0.25 | 0 | 0 | 0 | 0 | 0 | 0 | 0.25 | 0.025 | 0.025 | 0 | 0.025 | 222 | 0 | 433 | 504 | 0 | 0 | 14 | 16.2
0 | 0 | 0 | 0 | 0.25 | 0 | 0 | 0 | 0 | 0 | 0 | 0.5 | 0.025 | 0.025 | 0 | 0.025 | 222 | 0 | 433 | 672 | 0 | 0 | 14 | 16.2
0 | 0 | 0 | 0 | 0.25 | 0 | 0 | 0 | 0 | 0 | 0 | 0.5 | 0.025 | 0.025 | 0 | 0.025 | 222 | 0 | 433 | 672 | 0 | 0 | 14 | 16.2
0 | 0 | 0 | 0 | 0.25 | 0 | 0 | 0 | 0 | 0 | 0 | 0.5 | 0.025 | 0.025 | 0 | 0.025 | 222 | 0 | 448 | 168 | 0 | 0 | 14 | 16.2
0 | 0 | 0 | 0 | 0.25 | 0 | 0 | 0 | 0 | 0 | 0 | 0.5 | 0.03125 | 0.03125 | 0 | 0.03125 | 222 | 0 | 433 | 336 | 0 | 0 | 14 | 16.2
0 | 0 | 0 | 0 | 0.25 | 0 | 0 | 0 | 0 | 0 | 0 | 0.5 | 0.03125 | 0.03125 | 0 | 0.03125 | 222 | 0 | 433 | 336 | 0 | 0 | 14 | 16.2
0 | 0 | 0 | 0 | 0.25 | 0 | 0 | 0 | 0 | 0 | 0 | 0.5 | 0.0375 | 0.0375 | 0 | 0.0375 | 222 | 0 | 433 | 336 | 0 | 0 | 14 | 16.2
0 | 0 | 0 | 0 | 0.25 | 0 | 0 | 0 | 0 | 0 | 0 | 0.5 | 0.0375 | 0.0375 | 0 | 0.0375 | 222 | 0 | 433 | 336 | 0 | 0 | 14 | 16.2
0 | 0 | 0 | 0 | 0.5 | 0 | 0 | 0 | 0 | 0 | 0 | 1 | 0.08333333 | 0.08333333 | 0 | 0.08333333 | 241 | 0 | 433 | 504 | 0 | 0 | 14 | 16.2
0 | 0 | 0 | 0 | 0.25 | 0 | 0 | 0 | 0 | 0 | 0 | 0.5 | 0.04166667 | 0.04166667 | 0 | 0.04166667 | 241 | 0 | 433 | 504 | 0 | 0 | 14 | 16.2
0 | 0 | 0 | 0 | 0.125 | 0 | 0 | 0 | 0 | 0 | 0 | 0.25 | 0.02083333 | 0.02083333 | 0 | 0.02083333 | 241 | 0 | 433 | 504 | 0 | 0 | 14 | 16.2
0 | 0 | 0 | 0 | 0.0625 | 0 | 0 | 0 | 0 | 0 | 0 | 0.125 | 0.01041667 | 0.01041667 | 0 | 0.01041667 | 241 | 0 | 433 | 1344 | 0 | 0 | 14 | 16.2
0 | 0 | 0 | 0 | 0.5 | 0 | 0 | 0 | 0 | 0 | 0 | 1 | 0.08333333 | 0.08333333 | 0 | 0.08333333 | 231 | 0 | 433 | 168 | 0 | 0 | 14 | 16.2
0 | 0 | 0 | 0 | 0.25 | 0 | 0 | 0 | 0 | 0 | 0 | 0.5 | 0.04166667 | 0.04166667 | 0 | 0.04166667 | 231 | 0 | 433 | 168 | 0 | 0 | 14 | 16.2
0 | 0 | 0 | 0 | 0.125 | 0 | 0 | 0 | 0 | 0 | 0 | 0.25 | 0.02083333 | 0.02083333 | 0 | 0.02083333 | 231 | 0 | 433 | 336 | 0 | 0 | 14 | 16.2
0 | 0 | 0 | 0 | 0.0625 | 0 | 0 | 0 | 0 | 0 | 0 | 0.125 | 0.01041667 | 0.01041667 | 0 | 0.01041667 | 231 | 0 | 433 | 504 | 0 | 0 | 14 | 16.2
0.05 | 0 | 0 | 0 | 0 | 0 | 0 | 0.07182822 | 0 | 0 | 0 | 24.81338 | 0 | 0.1403915 | 0 | 0.2318092 | 182 | 0 | 433 | 96 | 43 | 0 | 12 | 18.7
0 | 0 | 0 | 0 | 0.5 | 0 | 0 | 0 | 0 | 0 | 0 | 45 | 0 | 0.375 | 0 | 0.45 | 258 | 0 | 448 | 336 | 0 | 0 | 12 | 18.7
0 | 0 | 0 | 0 | 0.25 | 0 | 0 | 0 | 0 | 0 | 0 | 27.125 | 0 | 0.3125 | 0 | 0.375 | 258 | 0 | 448 | 336 | 0 | 0 | 12 | 18.7
0 | 0 | 0 | 0 | 0.25 | 0 | 0 | 0 | 0 | 0 | 0 | 37.5 | 0 | 0.3125 | 0 | 0.375 | 258 | 0 | 448 | 336 | 0 | 0 | 12 | 18.7
0 | 0 | 0 | 0 | 0.25 | 0 | 0 | 0 | 0 | 0 | 0 | 37.5 | 0 | 0.3125 | 0 | 0.375 | 258 | 0 | 448 | 336 | 0 | 0 | 12 | 18.7
0 | 0.00625 | 0 | 0 | 0.25 | 0 | 0 | 0 | 0 | 0 | 0 | 37.5 | 0 | 0.3125 | 0 | 0.375 | 258 | 0 | 448 | 336 | 0 | 0 | 12 | 18.7
0 | 0.025 | 0 | 0 | 0.25 | 0 | 0 | 0 | 0 | 0 | 0 | 37.5 | 0 | 0.3125 | 0 | 0.375 | 258 | 0 | 448 | 336 | 0 | 0 | 12 | 18.7
0 | 0 | 0 | 0 | 0.067 | 0 | 0 | 0 | 0 | 0 | 0 | 23.1539 | 0 | 0.26675 | 0 | 0.3201 | 258 | 0 | 448 | 336 | 0 | 0 | 12 | 18.7
0 | 0 | 0 | 0 | 0.067 | 0 | 0 | 0 | 0 | 0 | 0 | 32.01 | 0 | 0.26675 | 0 | 0.3201 | 258 | 0 | 448 | 336 | 0 | 0 | 12 | 18.7
0 | 0 | 0 | 0 | 0.067 | 0 | 0 | 0 | 0 | 0 | 0 | 32.01 | 0 | 0.26675 | 0 | 0.3201 | 258 | 0 | 448 | 336 | 0 | 0 | 12 | 18.7
0 | 0 | 0 | 0 | 0.067 | 0 | 0 | 0 | 0 | 0 | 0 | 32.01 | 0 | 0.26675 | 0 | 0.3201 | 258 | 0 | 448 | 336 | 0 | 0 | 12 | 18.7
0 | 0.005335 | 0 | 0 | 0.067 | 0 | 0 | 0 | 0 | 0 | 0 | 32.01 | 0 | 0.26675 | 0 | 0.3201 | 258 | 0 | 448 | 336 | 0 | 0 | 12 | 18.7
0 | 0 | 0 | 0 | 0.033 | 0 | 0 | 0 | 0 | 0 | 0 | 22.4161 | 0 | 0.25825 | 0 | 0.3099 | 258 | 0 | 448 | 336 | 0 | 0 | 12 | 18.7
0 | 0 | 0 | 0 | 0.033 | 0 | 0 | 0 | 0 | 0 | 0 | 30.99 | 0 | 0.25825 | 0 | 0.3099 | 258 | 0 | 448 | 336 | 0 | 0 | 12 | 18.7
0 | 0 | 0 | 0 | 0.033 | 0 | 0 | 0 | 0 | 0 | 0 | 22.4161 | 0 | 0.25825 | 0 | 0.3099 | 258 | 0 | 448 | 336 | 0 | 0 | 12 | 18.7
0 | 0 | 0 | 0 | 0.033 | 0 | 0 | 0 | 0 | 0 | 0 | 30.99 | 0 | 0.25825 | 0 | 0.3099 | 258 | 0 | 448 | 336 | 0 | 0 | 12 | 18.7
0 | 0.005165 | 0 | 0 | 0.033 | 0 | 0 | 0 | 0 | 0 | 0 | 30.99 | 0 | 0.25825 | 0 | 0.3099 | 258 | 0 | 448 | 336 | 0 | 0 | 12 | 18.7
0 | 0 | 0 | 0 | 0.25 | 0 | 0 | 0 | 0 | 0 | 0 | 27.125 | 0 | 0.3125 | 0 | 0.375 | 258 | 0 | 448 | 336 | 0 | 0 | 12 | 18.7
0 | 0 | 0 | 0 | 0.25 | 0 | 0 | 0 | 0 | 0 | 0 | 37.5 | 0 | 0.3125 | 0 | 0.375 | 258 | 0 | 448 | 336 | 0 | 0 | 12 | 18.7
0 | 0 | 0 | 0 | 0.25 | 0 | 0 | 0 | 0 | 0 | 0 | 37.5 | 0 | 0.3125 | 0 | 0.375 | 258 | 0 | 448 | 336 | 0 | 0 | 12 | 18.7
0.00625 | 0 | 0 | 0 | 0.25 | 0 | 0 | 0 | 0 | 0 | 0 | 37.5 | 0 | 0.3125 | 0 | 0.375 | 258 | 0 | 448 | 336 | 0 | 0 | 12 | 18.7
0.00625 | 0 | 0 | 0 | 0.25 | 0 | 0 | 0 | 0 | 0 | 0 | 37.5 | 0 | 0.3125 | 0 | 0.375 | 258 | 0 | 448 | 336 | 0 | 0 | 12 | 18.7
0 | 0.25 | 0 | 0 | 0 | 0 | 0 | 0 | 0 | 0 | 0 | 23 | 0 | 0.25 | 0 | 0.25 | 187 | 0 | 443 | 144 | 40 | 0 | 14 | 15.7
0 | 0.25 | 0 | 0 | 0 | 0 | 0 | 0 | 0 | 0 | 0 | 23 | 0 | 0.25 | 0 | 0.25 | 217 | 0 | 423 | 144 | 40 | 0 | 14 | 15.7
0 | 0.25 | 0 | 0 | 0 | 0 | 0 | 0 | 0 | 0 | 0 | 23 | 0 | 0.25 | 0 | 0.25 | 234 | 0 | 423 | 144 | 40 | 0 | 14 | 15.7
0 | 0.25 | 0 | 0 | 0 | 0 | 0 | 0 | 0 | 0 | 0 | 23 | 0 | 0.25 | 0 | 0.25 | 260 | 0 | 423 | 144 | 40 | 0 | 14 | 15.7
0 | 0.25 | 0 | 0 | 0 | 0 | 0 | 0 | 0 | 0 | 0 | 23 | 0 | 0.25 | 0 | 0.25 | 284 | 0 | 423 | 144 | 40 | 0 | 14 | 15.7
0 | 0.04 | 0 | 0 | 0 | 0 | 0 | 0.05 | 0 | 0 | 0 | 30 | 0 | 0.2 | 0 | 0.3 | 217 | 0 | 423 | 144 | 40 | 0 | 14 | 15.7
0 | 0.04 | 0 | 0 | 0 | 0 | 0 | 0.05 | 0 | 0 | 0 | 30 | 0 | 0.2 | 0 | 0.3 | 234 | 0 | 423 | 144 | 40 | 0 | 14 | 15.7
0 | 0.04 | 0 | 0 | 0 | 0 | 0 | 0.05 | 0 | 0 | 0 | 30 | 0 | 0.2 | 0 | 0.3 | 260 | 0 | 423 | 144 | 40 | 0 | 14 | 15.7
0 | 0.04 | 0 | 0 | 0 | 0 | 0 | 0.05 | 0 | 0 | 0 | 30 | 0 | 0.2 | 0 | 0.3 | 284 | 0 | 423 | 144 | 40 | 0 | 14 | 15.7
0 | 0.04 | 0 | 0 | 0 | 0 | 0 | 0.05 | 0 | 0 | 0 | 30 | 0 | 0.2 | 0 | 0.3 | 278 | 0 | 423 | 144 | 40 | 0 | 14 | 15.7
0 | 0.04 | 0 | 0 | 0 | 0 | 0 | 0.05 | 0 | 0 | 0 | 30 | 0 | 0.2 | 0 | 0.3 | 292 | 0 | 423 | 144 | 40 | 0 | 14 | 15.7
0 | 0.02 | 0 | 0 | 0 | 0 | 0 | 0.05 | 0 | 0 | 0 | 30 | 0 | 0.2 | 0 | 0.3 | 217 | 0 | 423 | 144 | 40 | 0 | 14 | 15.7
0 | 0.02 | 0 | 0 | 0 | 0 | 0 | 0.05 | 0 | 0 | 0 | 30 | 0 | 0.2 | 0 | 0.3 | 234 | 0 | 423 | 144 | 40 | 0 | 14 | 15.7
0 | 0.02 | 0 | 0 | 0 | 0 | 0 | 0.05 | 0 | 0 | 0 | 30 | 0 | 0.2 | 0 | 0.3 | 260 | 0 | 423 | 144 | 40 | 0 | 14 | 15.7
0 | 0.02 | 0 | 0 | 0 | 0 | 0 | 0.05 | 0 | 0 | 0 | 30 | 0 | 0.2 | 0 | 0.3 | 284 | 0 | 423 | 144 | 40 | 0 | 14 | 15.7
0 | 0 | 0 | 0 | 0 | 0 | 0 | 0.05 | 0 | 0 | 0 | 30 | 0 | 0.2 | 0 | 0.3 | 234 | 0 | 423 | 144 | 40 | 0 | 14 | 15.7
0 | 0 | 0 | 0 | 0 | 0 | 0 | 0.05 | 0 | 0 | 0 | 30 | 0 | 0.2 | 0 | 0.3 | 260 | 0 | 423 | 144 | 40 | 0 | 14 | 15.7
0 | 0 | 0 | 0 | 0 | 0 | 0 | 0.05 | 0 | 0 | 0 | 30 | 0 | 0.2 | 0 | 0.3 | 284 | 0 | 423 | 144 | 40 | 0 | 14 | 15.7
0 | 0 | 0 | 0 | 0 | 0 | 0 | 0.05 | 0 | 0 | 0 | 30 | 0 | 0.2 | 0 | 0.3 | 278 | 0 | 423 | 144 | 40 | 0 | 14 | 15.7
0.058 | 0 | 0 | 0 | 0 | 0 | 0 | 0.025 | 0 | 0 | 0 | 30 | 0 | 0.2 | 0 | 0.25 | 284 | 0 | 423 | 144 | 40 | 0 | 14 | 15.7
0.04 | 0 | 0 | 0 | 0 | 0 | 0 | 0.05 | 0 | 0 | 0 | 30 | 0 | 0.2 | 0 | 0.3 | 217 | 0 | 423 | 144 | 40 | 0 | 14 | 15.7
0.02 | 0 | 0 | 0 | 0 | 0 | 0 | 0.05 | 0 | 0 | 0 | 30 | 0 | 0.2 | 0 | 0.3 | 217 | 0 | 423 | 144 | 40 | 0 | 14 | 15.7
Note on P78: [Threaded comment] Your version of Excel allows you to read this threaded comment; however, any edits to it will get removed if the file is opened in a newer version of Excel. Learn more: https://go.microsoft.com/fwlink/?linkid=870924 Comment: CHECK Alkali

## Sheet2
ANA-1 calculation
| mmole | grams
GeO2 | 11.47 | 1.20435 |  | 1
TMAOH | 46 | 4.186 |  | 4.010462
Water | 656.3333 |  |  | 57.22174
Al2O3 | 5.88 | 0.59976 |  | 0.5126417
CsOH | 12.8 | 1.9072 |  | 1.115955
ANA-3
SiO2 | 10.1 |  |  | 1 |  |  |  | SiO2 | 10.1 |  |  | 1
Ga2O3 | 1 |  |  | 0.0990099 |  |  |  | Ga2O3 | 1 |  |  | 0.0990099
Cs2aO | 0.4 |  |  | 0.03960396 |  |  |  | Cs2aO | 0.53 |  |  | 0.05247525
NA2O | 2.95 |  |  | 0.2920792 |  |  |  | NA2O | 2.95 |  |  | 0.2920792
H2O | 110 |  |  | 10.89109 |  |  |  | H2O | 110 |  |  | 10.89109
ANA-4
SiO2 | 3.75 |  |  | 1
AL2O3 | 0.2 |  |  | 0.05333333
R | 2 |  |  | 0.5333333
NA2O | 4.3 |  |  | 1.146667
H2O | 220 |  |  | 58.66667
ANA-5
SiO2 | 1
AL2O3 | 0.03333333
R | 0.14
NA2O | 0.2777778
H2O | 31
OH | 0.5555556
AST-2 | GRAMS | MOLES |  |  |  | Moles
TEOS | 20.44 | 0.0961513 |  |  | SiO2 | 0.0961513 |  | 1
OSDAOH | 6.5059344 |  |  |  | OH | 0.0489168 |  | 0.5087482
H2O | 28.5248656 | 1.584715 |  |  | OSDA | 0.0489168 |  | 0.5087482
HF | 0.9792 |  |  |  | H2O | 1.584715 |  | 16.48147
[5 empty] | F | 0.04896 |  | 0.5091975
AST-3
GeO2 | 0.478 |  | 1
OSDA | 2.23 |  | 4.665272
H2O | 23.88889 |  | 49.97675
Pyridine | 19.89 |  | 41.61088
HF | 0.572 |  | 1.196653
ASV
GeO2 | 1.43 |  | 1
OSDA | 10.04 |  | 7.020979
Pyridine | 39.78 |  | 27.81818
water | 42.55556 |  | 29.75913
HF | 0.572 |  | 0.4
ATS
SiO2/Na | 10 |  | Na | 0.1 |  | Na2O | 0.05
SIO2/OH | 3.6 |  | OH | 0.2777778 |  | OH | 0.2777778
SiO2/B | 35 |  | B | 0.02857143 |  | B2O3 | 0.01428571
[6 empty] | H2O | 44
SIO2/SDA | 5 |  | SDA | 0.2 |  | SDA | 0.2
BPH-2
|  | grams | Moles |  |  | wt% |  | 1600g | moles
Aluminium | 27.2% Al | 20.5632 | 0.7616 |  |  | 1.02817 | 1600 | 16.45072 | 0.6092861 |  | SiO2 | 1.533669 | 1
Al2O3 |  |  | 0.3808 | [5 empty] | 0.304643 |  | Al2O3 | 0.304643 | 0.1986368
Water |  | 55.0368 | [8 empty] | TEA | 2.481855 | 1.618247
water |  | 331.2 | [8 empty] | TMA | 0.5991955 | 0.3906942
SiO2 |  | 115.024 | 1.917067 |  |  | 5.751258 |  | 92.02012 | 1.533669 |  | Li2o | 0.1568766 | 0.1022885
WATER |  | 172.536 | [8 empty] | water | 71.55162 | 46.6539
TEAOH |  | 456.967 | 3.102288 |  |  | 22.84858 |  | 365.5773 | 2.481855
Water |  | 848.653
Total water |  | 1407.4258 |  |  |  | 70.37199 |  | 1205.952 | 66.99733 |  |  | 43.68436
Total weight before aging |  | 1999.98
TMACl |  | 65.9115 | 0.5991955 | [5 empty] | 0.5991955
LiCl |  | 13.3 | 0.3137532 | [5 empty] | 0.3137532
Water |  | 80 | 4.554297
CGS-1
SiO2 | 33.33333 |  | 1
Ga2O3 | 3.33 |  | 0.0999
K20 | 23.3 |  | 0.699
F | 3.33 |  | 0.0999
H2O | 522.3889 |  | 15.67167
CGS-2
SiO2 | 10 |  | 1
Ga2O3 | 1 |  | 0.1
K20 | 6 |  | 0.6
H2O | 150 |  | 15
CHA | Zeolite synthesis pdf
SiO2 | 5.18 |  | 1
Al2O3 | 1 |  | 0.1930502
Na2O | 0.17 |  | 0.03281853
K2O | 2 |  | 0.3861004
H2O | 224 |  | 43.24324
CHA-1
Example -7 |  |  |  | Sodium Silicate
SiO2 | 0.438 | 1 | 1 | SiO2 | 0.292 |  |  | 9.33 |  |  | ALSO4 | 630
Na2O | 0.2905 | 0.663242 | 0.663242 | Na2O | 0.09 |  |  | 0.1555
H2O | 9.618333 | 21.95967 | 21.95967 | H2O | 0.62 |  |  | 0.135
Al2O3 | 0.01904762 | 0.04348771 | 0.04348771
Adamantanoium | 0.05607477 | 0.1280246 | 0.1280246
CHA-1
Example -8 |  |  |  | Sodium Silicate
SiO2 | 0.02433333 |  | 1 | SiO2 | 0.292
Na2O | 0.01283333 |  | 0.5273973 | Na2O | 0.09
H2O | 0.5233333 |  | 21.50685 | H2O | 0.62
Al2O3 | 0.0003809524 |  | 0.01565558
Adamantanoium | 0.003115265 |  | 0.1280246
CHA | Zeolite Synthesis
SiO2 | 100 |  | 1
Al2O3 | 2.5 |  | 0.025
Na2O | 10 |  | 0.1
H2O | 4400 |  | 44
ROH | 20 |  | 0.2
CON-1 | Zeolite synthesis, CON-1
SiO2 | 50 |  | 1
B2O3 | 1 |  | 0.02
Na2O | 2.5 |  | 0.05
ROH | 5 |  | 0.1
H2O | 3000 |  | 60
CON-2 | CON-2, SSZ-33
SIO2 | 9 |  | 1
H2O | 400 |  | 44.44444
B2O3 | 0.7177419 |  | 0.0797491
ROH | 1.8 |  | 0.2
Na2O | 0.475 |  | 0.05277778
EMT-2 | USPATENT
EXAMPLE 1
SiO2 | 1.355769 |  | 1
AL2O3 | 0.06013235 |  | 0.04435294
Na2O | 0.09798333 |  | 0.07227139
TMAOH | 1.146 |  | 0.8452766
H2O | 36.98389 |  | 27.2789
EXAMPLE 2
SiO2 | 0.6778846 |  | 1
AL2O3 | 0.02893216 |  | 0.04268006
Na2O | 0.05384933 |  | 0.07943731
TMAOH | 0.9318681 |  | 1.374671
H2O | 7.275833 |  | 10.73314
EMT-3-2
LI2O | 10 |  | 0.6134969
Na2O | 6.7 |  | 0.4110429
SIo2 | 16.3 |  | 1
Al2O3 | 1 |  | 0.06134969
H2O | 450 |  | 27.60736
ERI-3
KOH | 0.01938462 | 0.483809
SiO2 | 0.04006667 | 1
Al2O3 | 0.002009804 | 0.0501615
OSDA | 0.007426056 | 0.1853425
Water | 0.5423611 | 13.53647
US4578259A
Example-1 | GRAMS | MOLES
Al2O3 | 7.52 | 0.01139394 |  | SiO2 |  | 1.019833 |  | 1
WATER |  | 0.2050909 |  | AL2O3 |  | 0.01139394 |  | 0.01117235
WATER | 100 | 5.555556 |  | PYRIDINE |  | 2.333957 |  | 2.288567
SIO2 | 61.19 | 1.019833 |  | ETRHYLENE GLYCOL |  | 3.396129 |  | 3.330082
NA2O | 19.834 | 0.3305667 |  | WATER |  | 21.09265 |  | 20.68244
WATER | 129.976 | 7.220889 |  | NA2O |  | 0.3305667 |  | 0.3241379
WATER | 96 | 5.333333 |  | OH- |  |  |  | 0.09
WATER | 50 | 2.777778
PYRIDINE | 184.616 | 2.333957
ETHYLENE GLYCOL | 210.56 | 3.396129
Example-1 | GRAMS | MOLES
Al2O3 | 7.52 | 0.01139394 |  | SiO2 |  | 1.019833 |  | 1
WATER |  | 0.2050909 |  | AL2O3 |  | 0.01139394 |  | 0.01117235
WATER | 100 | 5.555556 |  | PYRIDINE |  | 2.333957 |  | 2.288567
SIO2 | 61.19 | 1.019833 |  | ETRHYLENE GLYCOL |  | 3.112787 |  | 3.052251
NA2O | 19.834 | 0.3305667 |  | WATER |  | 21.09265 |  | 20.68244
WATER | 129.976 | 7.220889 |  | NA2O |  | 0.3305667 |  | 0.3241379
WATER | 96 | 5.333333 |  | OH- |  |  |  | 0.09
WATER | 50 | 2.777778
PYRIDINE | 184.616 | 2.333957
Monoethanol amine | 189.88 | 3.112787
FER-6-1
HF | 70 | 3.5 | 9.216667 |  | x/y | 9.216667
PYRIDINE | 30 | 0.3797468 |  |  | x+y | 1.33
[5 empty] | x/y+1 | 1.33/y
[5 empty] | y | 0.1302644
[5 empty] | x | 1.199736
IFW-2
SiO2 |  | 14 | 1
OSDA |  | 4.5 | 0.3214286 | [5 empty] | NaALO2
B2O3 |  | 0.5 | 0.03571429
NH4F |  | 4.5 | 0.3214286 | [5 empty] | AL2O3 | 50 |  | 26.47059
[9 empty] | NA20 | 50 |  | 36.66667
MEI-1 | [11 empty] | 63.13725
AL2O3 | 0.009746296 |  |  | 0.05486804
NA2O | 0.01466841 |  |  | 0.08257771
WATER | 3
OSDA | 0.02397333 |  |  | 0.134961 |  |  | 6.592667
WATER | 3.078333 | [5 empty] | 55.40733
Total water | 6.078333 |  |  | 34.21877
Silica | 0.1776316 |  |  | 1
MVY
B2O3 | 0.001779072 | 0.1016612
K2O | 0.003723077 | 0.2127473
OSDA | 0.001756098 | 0.1003484
H2O | 0.5303778 | 30.3073
SIO2 | 0.0175 | 1
MWW-1
SiO2 | 1.3671 | 1
Na2O | 0.4050667 | 0.2962963
Water | 55.20333 | 40.37988
Al2O3 | 0.02695906 | 0.01971989
OSDA | 0.495 | 0.3620803
H2SO4 | 0.2387755 | 0.1746584 |  |  |  | 1004g | 1mole
[6 empty] | 0.72 | 0.0007171315 | 0.02868526
1mole/lit
SEW | mmole
OSDA | 1.818 | 0.202
NaOH | 0.7171315 | 0.07968127
water | 238.3333 | 26.48148
B2O3 | 0.1889764 | 0.02099738
SiO2 | 9 | 1
SFE
SEW | mmole |  |  |  | 1004g | 1mole
OSDA | 0.562 | 0.03665217 |  |  | 1.2 | 0.001195219 | 0.04780876
NaOH | 1.195219 | 0.07794907 |  |  | 1.15
water | 363.8889 | 23.73188
B2O3 | 0.2992126 | 0.01951387
SiO2 | 15.33333 | 1
SOF
SiO2
GeO2 | 0.00152381
OSDA | 0.120404 | 79.0151
SSF | mmole
OSDA | 3 | 0.2 |  |  | 1004g | 1mole
NaOH | 1.195 | 0.07966667 |  |  | 1.2 | 0.001195219 | 0.04780876
water | 363.8889 | 24.25926 |  |  | 1.15
B2O3 | 0.3149606 | 0.02099738
SiO2 | 15 | 1
SSO
OSDA | 0.003 | 0.3686747
SiO2 | 0.008137255 | 1
HF | 0.004111111 | 0.5052209
OSDA | 3 | 0.2
NaOH | 1.195 | 0.07966667
water | 363.8889 | 24.25926
B2O3 | 0.3149606 | 0.02099738
SiO2 | 15 | 1
STF
SiO2 | 0.1220098 | 1
OSDA | 0.0597395 | 0.4896287 |  |  | 10.872589 | 9.777411
Water | 0.6160889 | 5.049503
HF | 0.06613333 | 0.5420329 |  |  | 1.24
SSY-2
SiO2 | 0.01654038 | 1
OSDA | 0.0162855 | 0.9845902
HF | 0.01047778 | 0.6334664
SVR
SiO2 | 0.005694231 | 1
OSDA | 0.003 | 0.526849
HF | 0.0035 | 0.6146572
SVV
SiO2 | 8 | 1
OSDA | 5 | 0.625
GeO2 | 1.5 | 0.1875
SZR
SiO2 | 0.6666667 | 1
Al2O3 | 0.03141373 | 0.04712059
OSDA | 0.08198198 | 0.122973
K2O | 0.1091346 | 0.1637019
Na2O | 0.03971333 | 0.05957
H2O | 14.62017 | 21.93025
SFV | mmole
SiO2 | 14.7 | 1
B2O3 | 0.315 | 0.02142857
NaOH | 1.2 | 0.08163265
Na2O | 0.7575 | 0.05153061
OSDA | 3 | 0.2040816
Water | 302.1256 | 20.55276

## Sheet4
Excluded aluminosilicates |  |  |  |  | CHECK OH AND NA2O
ACO | ALPO
AEL | ALPO
AEN | ALPO
AET | ALPO |  | SAZ-13, CTH Data to be entered |  | CHECK MOLECULAR AREA PHOSPHOROUS OSDA
AFG | Natural Mineral |  | GIS-2 | NAT FRAMEWORK IS THERE-TO BE INCLUDED | Check crystallization time
AFN | ALPO |  | SSZ-35, SSZ-36 TO BE INCLUDED FROM FD PREVIOUS XL SHEET
AFO | ALPO |  | ITG-S | DATA TO BE ADDED
AFR | ALPO |  | BEC FD previous excel sheet to be checked
AFS | ALPO |  | check h2so4 and hcl and NaOH accordingly
AFV | ALPO |  | trimethylamine or trimethylammonium chloride
AFX | ALPO |  | RRO -DDR DATA
AFY | ALPO |  | Check chirality in OSDA
AHT | ALPO |  | Check OSDA-1, AND OSDA-2 CONCENTRATION AND AREA
ANO | ALPO
APC | ALPO
APD | ALPO
ASV | Germanate
ATN | ALPO
ATO | ALPO
ATV | ALPO
AVE | ALPO
AVL | ALPO
AWO | ALPO
AWW | ALPO
BCT | Natural mineral
BOF | GALLIUM GERMANATE WITHOUT SILICA
BOZ | Berrilyum Arsenate WITHOUT SILICA
BRE | No direct synthesis
BSV | GALLIUM GERMANATE WITHOUT SILICA
CAS | No direct synthesis
DAC | NO PROPER SYNTHETIC PROCEDURE
DON | METAL BASED OSDA
EPI | No suitable method
EZT | ALPO
FAR | Synthetic mineral
FRA | SYNTHETIC MINERAL NOT AVAILABLE |  | 1Kg | 0.7
GIS | SYNTHETIC MINERAL NOT AVAILABLE |  | 2700 | 1890
GOO | SYNTHETIC MINERAL NOT AVAILABLE
HEU | NO PROPER SYNTHETIC PROCEDURE
IFO | ALPO
IFY | HIGH PRESSURE PHAE TRANSFORMATION
JNT | PO4
JRY | PO4
JSN | PO4
JSR | GALLIUM GERMANATE WITHOUT SILICA
JST | GALLIUM GERMANATE WITHOUT SILICA
JSW | PO4
LAU | NOT PROPER METHOD
LIO | Natural mineral-Synthetic not known
LIT | Natural mineral-Synthetic not known
LOV | Natural mineral-Synthetic not known
LTN | Natural mineral-Synthetic not known
MAR | Natural mineral-Synthetic not known
MEP | Natural mineral-Synthetic known BUT not avilable
MON | Alumino germanate
NAB | Natural mineral
NPO | NO SYNTHETIC
NPT | PHOSPHATE
NSI | TOPOTACTIC CONDENSATION
OBW | NO PROPER PROCEDURE FOR PREPARATION
OKO | INTERZEOLITE TRANSFORMATION
OSI | PHOSPHATE
OWE | PHOSPHATE
OSO | NO SYNTHETIC PROCEDURE
PAR | NATURAL ZEOLITE
PCR | INTERZEOLITE CONVERSION
PON | ALPO
POR | ALPO
PSI | ALPO
PUN | Aluminogermanate
RHO-ECR-10 |  | Seeding
RNO | Natural Mineral
RSN | ZINC SILICATE
RWR | INTERCALATION
RWY | Chalcogenide
SAF | ALPO
SAO | ALPO
SAS | ALPO
SAT | ALPO
SAV | ALPO
SBE | ALPO
SBN | CHALCOGENIDES
SBS | ALPO
SBT | ALPO
SFO | ALPO
SIV | ALPO
SOS | Borogermanate
PMI-STW | SYNTHESIS NOT CLEAR
SWY | ALPO
TER | Natural Mineral
THO | Natural Mineral
TOL | Natural Mineral
TSC | Natural Mineral
UEI | AlPO
UOZ | Germanate
USI | ALPO
VET | ZINC SILICATE
VFI | ALPO
VNI | Zinc silicate
VSV | Zinc silicate
WEI | Natural Mineral
WEN | Natural Mineral
YUG | No hydrothermal
ZON | ALPO
PCS | ADOR