## Sheet5
Al2O3/Si | B2O3/Si | BeO/Si | Ga2O3/Si | GeO2/Si | Li2O/Si | K2O/Si | Na2O/Si | Rb2O/Si | Cs2O/Si | SrO/Si | H2O/Si | F/Si | OSDA-1/Si | OSDA-2/Si | OH/Si | Area-1 | Area-2 | T | t | rpm | Zeolite Phase Observed | OSDA IUPAC Name | References | MR1 | FD1 | Obderved in Experiment | Predicted by RF | Predicted by DT | Predicted by GB | Predicted by XGB
0 | 0 | 0 | 0 | 1 | 0 | 0 | 0 | 0 | 0 | 0 | 5 | 0.7142857 | 0.7142857 | 0 | 0.7142857 | 185 | 0 | 430 | 168 | 0 | SYT | 2-ethyl-1-methyl-3-propyl-1H-imidazol-3-ium | doi.org/10.1002/chem.202103288 | 24 | 12.2 | 1 | 1 | 0 | 1 | 1
0 | 0 | 0 | 0 | 1 | 0 | 0 | 0 | 0 | 0 | 0 | 5 | 0.7142857 | 0.7142857 | 0 | 0.7142857 | 185 | 0 | 430 | 168 | 0 | SYT+AM | 2-ethyl-1-methyl-3-propyl-1H-imidazol-3-ium | doi.org/10.1002/chem.202103288 | 24 | 12.2 | 1 | 1 | 0 | 1 | 1
0 | 0 | 0 | 0 | 0.4285714 | 0 | 0 | 0 | 0 | 0 | 0 | 3.571429 | 0.7142857 | 0.7142857 | 0 | 0.7142857 | 185 | 0 | 430 | 168 | 0 | SYT | 2-ethyl-1-methyl-3-propyl-1H-imidazol-3-ium | doi.org/10.1002/chem.202103288 | 24 | 12.2 | 1 | 0 | 0 | 0 | 0
0 | 0 | 0 | 0 | 0.4285714 | 0 | 0 | 0 | 0 | 0 | 0 | 3.571429 | 0.7142857 | 0.7142857 | 0 | 0.7142857 | 185 | 0 | 430 | 168 | 0 | SYT | 2-ethyl-1-methyl-3-propyl-1H-imidazol-3-ium | doi.org/10.1002/chem.202103288 | 24 | 12.2 | 1 | 0 | 0 | 0 | 0
0 | 0 | 0 | 0 | 0.4285714 | 0 | 0 | 0 | 0 | 0 | 0 | 3.571429 | 0.7142857 | 0.7142857 | 0 | 0.7142857 | 185 | 0 | 430 | 168 | 0 | STW | 2-ethyl-1-methyl-3-propyl-1H-imidazol-3-ium | doi.org/10.1002/chem.202103288 | 10 | 16.4 | 0 | 0 | 0 | 0 | 0
0 | 0 | 0 | 0 | 0.4285714 | 0 | 0 | 0 | 0 | 0 | 0 | 14.28571 | 0.7142857 | 0.7142857 | 0 | 0.7142857 | 185 | 0 | 430 | 144 | 0 | HPM-16 | 2-ethyl-1-methyl-3-propyl-1H-imidazol-3-ium | doi.org/10.1002/chem.202103288 | 12 | 15 | 0 | 0 | 0 | 0 | 0
0 | 0 | 0 | 0 | 0.4285714 | 0 | 0 | 0 | 0 | 0 | 0 | 14.28571 | 0.7142857 | 0.7142857 | 0 | 0.7142857 | 185 | 0 | 430 | 168 | 0 | HPM-16 | 2-ethyl-1-methyl-3-propyl-1H-imidazol-3-ium | doi.org/10.1002/chem.202103288 | 12 | 15 | 0 | 0 | 0 | 0 | 0
0 | 0 | 0 | 0 | 0.4285714 | 0 | 0 | 0 | 0 | 0 | 0 | 14.28571 | 0.7142857 | 0.7142857 | 0 | 0.7142857 | 185 | 0 | 430 | 192 | 0 | HPM-16 | 2-ethyl-1-methyl-3-propyl-1H-imidazol-3-ium | doi.org/10.1002/chem.202103288 | 12 | 15 | 0 | 0 | 0 | 0 | 0
0 | 0 | 0 | 0 | 0.4285714 | 0 | 0 | 0 | 0 | 0 | 0 | 14.28571 | 0.7142857 | 0.7142857 | 0 | 0.7142857 | 185 | 0 | 430 | 216 | 0 | HPM-16 | 2-ethyl-1-methyl-3-propyl-1H-imidazol-3-ium | doi.org/10.1002/chem.202103288 | 12 | 15 | 0 | 0 | 0 | 0 | 0
0 | 0 | 0 | 0 | 0.1764706 | 0 | 0 | 0 | 0 | 0 | 0 | 2.941176 | 0.7142857 | 0.7142857 | 0 | 0.7142857 | 185 | 0 | 430 | 168 | 0 | SYT | 2-ethyl-1-methyl-3-propyl-1H-imidazol-3-ium | doi.org/10.1002/chem.202103288 | 24 | 12.2 | 1 | 0 | 0 | 0 | 0
0 | 0 | 0 | 0 | 0.1111111 | 0 | 0 | 0 | 0 | 0 | 0 | 1.111111 | 0.7142857 | 0.7142857 | 0 | 0.7142857 | 185 | 0 | 430 | 168 | 0 | SYT | 2-ethyl-1-methyl-3-propyl-1H-imidazol-3-ium | doi.org/10.1002/chem.202103288 | 24 | 12.2 | 1 | 0 | 0 | 0 | 0
0 | 0 | 0 | 0 | 0 | 0 | 0 | 0 | 0 | 0 | 0 | 5 | 0.5 | 0.5 | 0 | 0.5 | 185 | 0 | 448 | 48 | 60 | TON | 2-ethyl-1-methyl-3-propyl-1H-imidazol-3-ium | doi.org/10.1002/chem.202103288 | 10 | 18.1 | 0 | 0 | 0 | 0 | 0
0 | 0 | 0 | 0 | 0 | 0 | 0 | 0 | 0 | 0 | 0 | 5 | 0.5 | 0.5 | 0 | 0.5 | 185 | 0 | 448 | 96 | 60 | TON | 2-ethyl-1-methyl-3-propyl-1H-imidazol-3-ium | doi.org/10.1002/chem.202103288 | 10 | 18.1 | 0 | 0 | 0 | 0 | 0
0 | 0 | 0 | 0 | 0 | 0 | 0 | 0 | 0 | 0 | 0 | 5 | 0.5 | 0.5 | 0 | 0.5 | 185 | 0 | 448 | 192 | 60 | TON | 2-ethyl-1-methyl-3-propyl-1H-imidazol-3-ium | doi.org/10.1002/chem.202103288 | 10 | 18.1 | 0 | 0 | 0 | 0 | 0
0 | 0 | 0 | 0 | 0 | 0 | 0 | 0 | 0 | 0 | 0 | 5 | 0.5 | 0.5 | 0 | 0.5 | 185 | 0 | 448 | 240 | 60 | TON | 2-ethyl-1-methyl-3-propyl-1H-imidazol-3-ium | doi.org/10.1002/chem.202103288 | 10 | 18.1 | 0 | 0 | 0 | 0 | 0
0 | 0 | 0 | 0 | 0 | 0 | 0 | 0 | 0 | 0 | 0 | 15 | 0 | 0.5 | 0 | 0.5 | 185 | 0 | 448 | 96 | 60 | MEL | 2-ethyl-1-methyl-3-propyl-1H-imidazol-3-ium | doi.org/10.1002/chem.202103288 | 10 | 17.4 | 0 | 0 | 0 | 0 | 0
0 | 0 | 0 | 0 | 0 | 0 | 0 | 0 | 0 | 0 | 0 | 15 | 0 | 0.5 | 0 | 0.5 | 185 | 0 | 448 | 144 | 60 | MEL | 2-ethyl-1-methyl-3-propyl-1H-imidazol-3-ium | doi.org/10.1002/chem.202103288 | 10 | 17.4 | 0 | 0 | 0 | 0 | 0
0 | 0 | 0 | 0 | 0 | 0 | 0 | 0 | 0 | 0 | 0 | 15 | 0 | 0.5 | 0 | 0.5 | 185 | 0 | 448 | 240 | 60 | MEL | 2-ethyl-1-methyl-3-propyl-1H-imidazol-3-ium | doi.org/10.1002/chem.202103288 | 10 | 17.4 | 0 | 0 | 0 | 0 | 0
0 | 0 | 0 | 0 | 0 | 0 | 0 | 0 | 0 | 0 | 0 | 10 | 0.5 | 0.5 | 0 | 0.5 | 185 | 0 | 433 | 168 | 60 | MEL | 2-ethyl-1-methyl-3-propyl-1H-imidazol-3-ium | doi.org/10.1002/chem.202103288 | 10 | 17.4 | 0 | 0 | 0 | 0 | 0
0 | 0 | 0 | 0 | 0 | 0 | 0 | 0 | 0 | 0 | 0 | 10 | 0.5 | 0.5 | 0 | 0.5 | 185 | 0 | 433 | 216 | 60 | MEL | 2-ethyl-1-methyl-3-propyl-1H-imidazol-3-ium | doi.org/10.1002/chem.202103288 | 10 | 17.4 | 0 | 0 | 0 | 0 | 0
0 | 0 | 0 | 0 | 0 | 0 | 0 | 0 | 0 | 0 | 0 | 5 | 0.5 | 0.5 | 0 | 0.5 | 185 | 0 | 433 | 720 | 60 | STF | 2-ethyl-1-methyl-3-propyl-1H-imidazol-3-ium | doi.org/10.1002/chem.202103288 | 10 | 16.9 | 0 | 0 | 0 | 0 | 0
0 | 0 | 0 | 0 | 0 | 0 | 0 | 0 | 0 | 0 | 0 | 3 | 0.5 | 0.25 | 0 | 0.5 | 388 | 0 | 448 | 24 | 60 | MWW | 3,3'-(decane-1,10-diyl)bis(1,2-dimethyl-1H-imidazol-3-ium) | 10.1002/chem.201804973 | 10 | 15.9 | 0 | 0 | 0 | 0 | 0
0 | 0 | 0 | 0 | 0 | 0 | 0 | 0 | 0 | 0 | 0 | 3 | 0.5 | 0.25 | 0 | 0.5 | 388 | 0 | 448 | 36 | 60 | MWW | 3,3'-(decane-1,10-diyl)bis(1,2-dimethyl-1H-imidazol-3-ium) | 10.1002/chem.201804973 | 10 | 15.9 | 0 | 0 | 0 | 0 | 0
0 | 0 | 0 | 0 | 0 | 0 | 0 | 0 | 0 | 0 | 0 | 3 | 0.5 | 0.25 | 0 | 0.5 | 388 | 0 | 448 | 42 | 60 | MWW | 3,3'-(decane-1,10-diyl)bis(1,2-dimethyl-1H-imidazol-3-ium) | 10.1002/chem.201804973 | 10 | 15.9 | 0 | 0 | 0 | 0 | 0
0 | 0 | 0 | 0 | 0 | 0 | 0 | 0 | 0 | 0 | 0 | 3 | 0.5 | 0.25 | 0 | 0.5 | 388 | 0 | 448 | 48 | 60 | MWW | 3,3'-(decane-1,10-diyl)bis(1,2-dimethyl-1H-imidazol-3-ium) | 10.1002/chem.201804973 | 10 | 15.9 | 0 | 0 | 0 | 0 | 0
0 | 0 | 0 | 0 | 0 | 0 | 0 | 0 | 0 | 0 | 0 | 3 | 0.5 | 0.25 | 0 | 0.5 | 388 | 0 | 448 | 96 | 60 | MTW | 3,3'-(decane-1,10-diyl)bis(1,2-dimethyl-1H-imidazol-3-ium) | 10.1002/chem.201804973 | 12 | 18.2 | 0 | 0 | 0 | 0 | 0
0 | 0 | 0 | 0 | 0 | 0 | 0 | 0 | 0 | 0 | 0 | 4 | 0.5 | 0.25 | 0 | 0.5 | 388 | 0 | 448 | 30 | 60 | MWW | 3,3'-(decane-1,10-diyl)bis(1,2-dimethyl-1H-imidazol-3-ium) | 10.1002/chem.201804973 | 10 | 15.9 | 0 | 0 | 0 | 0 | 0
0 | 0 | 0 | 0 | 0 | 0 | 0 | 0 | 0 | 0 | 0 | 4 | 0.5 | 0.25 | 0 | 0.5 | 388 | 0 | 448 | 48 | 60 | BEA | 3,3'-(decane-1,10-diyl)bis(1,2-dimethyl-1H-imidazol-3-ium) | 10.1002/chem.201804973 | 12 | 15.3 | 0 | 0 | 0 | 0 | 0
0 | 0 | 0 | 0 | 0 | 0 | 0 | 0 | 0 | 0 | 0 | 5 | 0.5 | 0.25 | 0 | 0.5 | 388 | 0 | 448 | 48 | 60 | MTW | 3,3'-(decane-1,10-diyl)bis(1,2-dimethyl-1H-imidazol-3-ium) | 10.1002/chem.201804973 | 12 | 18.2 | 0 | 0 | 0 | 0 | 0
0 | 0 | 0 | 0 | 0 | 0 | 0 | 0 | 0 | 0 | 0 | 5 | 0.5 | 0.25 | 0 | 0.5 | 388 | 0 | 448 | 120 | 60 | MTW | 3,3'-(decane-1,10-diyl)bis(1,2-dimethyl-1H-imidazol-3-ium) | 10.1002/chem.201804973 | 12 | 18.2 | 0 | 0 | 0 | 0 | 0
0 | 0 | 0 | 0 | 0 | 0 | 0 | 0 | 0 | 0 | 0 | 5 | 0.5 | 0.25 | 0 | 0.5 | 388 | 0 | 448 | 288 | 60 | MTW | 3,3'-(decane-1,10-diyl)bis(1,2-dimethyl-1H-imidazol-3-ium) | 10.1002/chem.201804973 | 12 | 18.2 | 0 | 0 | 0 | 0 | 0
0 | 0 | 0 | 0 | 0 | 0 | 0 | 0 | 0 | 0 | 0 | 3 | 0.5 | 0.25 | 0 | 0.5 | 388 | 0 | 463 | 18 | 60 | MTW | 3,3'-(decane-1,10-diyl)bis(1,2-dimethyl-1H-imidazol-3-ium) | 10.1002/chem.201804973 | 12 | 18.2 | 0 | 0 | 0 | 0 | 0
0 | 0 | 0 | 0 | 0 | 0 | 0 | 0 | 0 | 0 | 0 | 3 | 0.5 | 0.25 | 0 | 0.5 | 388 | 0 | 463 | 22 | 60 | MTW | 3,3'-(decane-1,10-diyl)bis(1,2-dimethyl-1H-imidazol-3-ium) | 10.1002/chem.201804973 | 12 | 18.2 | 0 | 0 | 0 | 0 | 0
0 | 0 | 0 | 0 | 0 | 0 | 0 | 0 | 0 | 0 | 0 | 3 | 0.5 | 0.25 | 0 | 0.5 | 388 | 0 | 463 | 26.5 | 60 | MTW | 3,3'-(decane-1,10-diyl)bis(1,2-dimethyl-1H-imidazol-3-ium) | 10.1002/chem.201804973 | 12 | 18.2 | 0 | 0 | 0 | 0 | 0
0 | 0 | 0 | 0 | 0 | 0 | 0 | 0 | 0 | 0 | 0 | 3 | 0.5 | 0.25 | 0 | 0.5 | 351 | 0 | 448 | 48 | 60 | BEA | 3,3'-(decane-1,10-diyl)bis(1,2-dimethyl-1H-imidazol-3-ium) | 10.1002/chem.201804973 | 12 | 15.3 | 0 | 0 | 0 | 0 | 0
0 | 0 | 0 | 0 | 0 | 0 | 0 | 0 | 0 | 0 | 0 | 3 | 0.5 | 0.25 | 0 | 0.5 | 351 | 0 | 448 | 120 | 60 | BEA | 3,3'-(decane-1,10-diyl)bis(1,2-dimethyl-1H-imidazol-3-ium) | 10.1002/chem.201804973 | 12 | 15.3 | 0 | 0 | 0 | 0 | 0
0 | 0 | 0 | 0 | 0 | 0 | 0 | 0 | 0 | 0 | 0 | 3 | 0.5 | 0.25 | 0 | 0.5 | 351 | 0 | 448 | 216 | 60 | BEA | 3,3'-(decane-1,10-diyl)bis(1,2-dimethyl-1H-imidazol-3-ium) | 10.1002/chem.201804973 | 12 | 15.3 | 0 | 0 | 0 | 0 | 0
0 | 0 | 0 | 0 | 0 | 0 | 0 | 0 | 0 | 0 | 0 | 5 | 0.5 | 0.25 | 0 | 0.5 | 351 | 0 | 448 | 48 | 60 | MTW | 3,3'-(decane-1,10-diyl)bis(1,2-dimethyl-1H-imidazol-3-ium) | 10.1002/chem.201804973 | 12 | 18.2 | 0 | 0 | 0 | 0 | 0
0 | 0 | 0 | 0 | 0 | 0 | 0 | 0 | 0 | 0 | 0 | 5 | 0.5 | 0.25 | 0 | 0.5 | 351 | 0 | 448 | 144 | 60 | MTW | 3,3'-(decane-1,10-diyl)bis(1,2-dimethyl-1H-imidazol-3-ium) | 10.1002/chem.201804973 | 12 | 18.2 | 0 | 0 | 0 | 0 | 0
0 | 0 | 0 | 0 | 0 | 0 | 0 | 0 | 0 | 0 | 0 | 5 | 0.5 | 0.25 | 0 | 0.5 | 351 | 0 | 448 | 240 | 60 | MTW | 3,3'-(decane-1,10-diyl)bis(1,2-dimethyl-1H-imidazol-3-ium) | 10.1002/chem.201804973 | 12 | 18.2 | 0 | 0 | 0 | 0 | 0
0 | 0 | 0 | 0 | 0 | 0 | 0 | 0 | 0 | 0 | 0 | 5 | 0.5 | 0.25 | 0 | 0.5 | 351 | 0 | 448 | 544 | 60 | MTW | 3,3'-(decane-1,10-diyl)bis(1,2-dimethyl-1H-imidazol-3-ium) | 10.1002/chem.201804973 | 12 | 18.2 | 0 | 0 | 0 | 0 | 0
0 | 0 | 0 | 0 | 0 | 0 | 0 | 0 | 0 | 0 | 0 | 5 | 0.5 | 0.25 | 0 | 0.5 | 351 | 0 | 448 | 504 | 60 | MTW | 3,3'-(decane-1,10-diyl)bis(1,2-dimethyl-1H-imidazol-3-ium) | 10.1002/chem.201804973 | 12 | 18.2 | 0 | 0 | 0 | 0 | 0
0 | 0 | 0 | 0 | 0.05263158 | 0 | 0 | 0 | 0 | 0 | 0 | 5.263158 | 0.5263158 | 0.2631579 | 0 | 0.5263158 | 351 | 0 | 448 | 48 | 60 | BEA | 3,3'-(decane-1,10-diyl)bis(1,2-dimethyl-1H-imidazol-3-ium) | 10.1021/acs.chemmater.9b00959 | 12 | 15.3 | 0 | 0 | 0 | 0 | 0
0 | 0 | 0 | 0 | 0.05263158 | 0 | 0 | 0 | 0 | 0 | 0 | 5.263158 | 0.5263158 | 0.2631579 | 0 | 0.5263158 | 351 | 0 | 448 | 144 | 60 | BEA | 3,3'-(decane-1,10-diyl)bis(1,2-dimethyl-1H-imidazol-3-ium) | 10.1021/acs.chemmater.9b00959 | 12 | 15.3 | 0 | 0 | 0 | 0 | 0
0 | 0 | 0 | 0 | 0.05263158 | 0 | 0 | 0 | 0 | 0 | 0 | 5.263158 | 0.5263158 | 0.2631579 | 0 | 0.5263158 | 351 | 0 | 448 | 384 | 60 | BEA | 3,3'-(decane-1,10-diyl)bis(1,2-dimethyl-1H-imidazol-3-ium) | 10.1021/acs.chemmater.9b00959 | 12 | 15.3 | 0 | 0 | 0 | 0 | 0
0 | 0 | 0 | 0 | 0.1111111 | 0 | 0 | 0 | 0 | 0 | 0 | 5.555556 | 0.5555556 | 0.2777778 | 0 | 0.5555556 | 351 | 0 | 448 | 48 | 60 | HPM-8 | 3,3'-(decane-1,10-diyl)bis(1,2-dimethyl-1H-imidazol-3-ium) | 10.1021/acs.chemmater.9b00959 | 12 | 15.3 | 0 | 0 | 0 | 0 | 0
0 | 0 | 0 | 0 | 0.1111111 | 0 | 0 | 0 | 0 | 0 | 0 | 5.555556 | 0.5555556 | 0.2777778 | 0 | 0.5555556 | 351 | 0 | 448 | 144 | 60 | HPM-8 | 3,3'-(decane-1,10-diyl)bis(1,2-dimethyl-1H-imidazol-3-ium) | 10.1021/acs.chemmater.9b00959 | 12 | 15.3 | 0 | 0 | 0 | 0 | 0
0 | 0 | 0 | 0 | 0.1111111 | 0 | 0 | 0 | 0 | 0 | 0 | 5.555556 | 0.5555556 | 0.2777778 | 0 | 0.5555556 | 351 | 0 | 448 | 240 | 60 | HPM-8 | 3,3'-(decane-1,10-diyl)bis(1,2-dimethyl-1H-imidazol-3-ium) | 10.1021/acs.chemmater.9b00959 | 12 | 15.3 | 0 | 0 | 0 | 0 | 0
0 | 0 | 0 | 0 | 0.1764706 | 0 | 0 | 0 | 0 | 0 | 0 | 5.882353 | 0.5882353 | 0.2941176 | 0 | 0.5882353 | 351 | 0 | 448 | 48 | 60 | HPM-8 | 3,3'-(decane-1,10-diyl)bis(1,2-dimethyl-1H-imidazol-3-ium) | 10.1021/acs.chemmater.9b00959 | 12 | 15.3 | 0 | 0 | 0 | 0 | 0
0 | 0 | 0 | 0 | 0.1764706 | 0 | 0 | 0 | 0 | 0 | 0 | 5.882353 | 0.5882353 | 0.2941176 | 0 | 0.5882353 | 351 | 0 | 448 | 144 | 60 | HPM-8 | 3,3'-(decane-1,10-diyl)bis(1,2-dimethyl-1H-imidazol-3-ium) | 10.1021/acs.chemmater.9b00959 | 12 | 15.3 | 0 | 0 | 0 | 0 | 0
0 | 0 | 0 | 0 | 0.1764706 | 0 | 0 | 0 | 0 | 0 | 0 | 5.882353 | 0.5882353 | 0.2941176 | 0 | 0.5882353 | 351 | 0 | 448 | 240 | 60 | HPM-8 | 3,3'-(decane-1,10-diyl)bis(1,2-dimethyl-1H-imidazol-3-ium) | 10.1021/acs.chemmater.9b00959 | 12 | 15.3 | 0 | 0 | 0 | 0 | 0
0 | 0 | 0 | 0 | 0.25 | 0 | 0 | 0 | 0 | 0 | 0 | 6.25 | 0.625 | 0.3125 | 0 | 0.625 | 351 | 0 | 448 | 48 | 60 | HPM-7 | 3,3'-(decane-1,10-diyl)bis(1,2-dimethyl-1H-imidazol-3-ium) | 10.1021/acs.chemmater.9b00959 | 12 | 15.5 | 0 | 0 | 0 | 0 | 0
0 | 0 | 0 | 0 | 0.25 | 0 | 0 | 0 | 0 | 0 | 0 | 6.25 | 0.625 | 0.3125 | 0 | 0.625 | 351 | 0 | 448 | 144 | 60 | HPM-7 | 3,3'-(decane-1,10-diyl)bis(1,2-dimethyl-1H-imidazol-3-ium) | 10.1021/acs.chemmater.9b00959 | 12 | 15.5 | 0 | 0 | 0 | 0 | 0
0 | 0 | 0 | 0 | 0.25 | 0 | 0 | 0 | 0 | 0 | 0 | 6.25 | 0.625 | 0.3125 | 0 | 0.625 | 351 | 0 | 448 | 408 | 60 | HPM-7 | 3,3'-(decane-1,10-diyl)bis(1,2-dimethyl-1H-imidazol-3-ium) | 10.1021/acs.chemmater.9b00959 | 12 | 15.5 | 0 | 0 | 0 | 0 | 0
0 | 0 | 0 | 0 | 0.3333333 | 0 | 0 | 0 | 0 | 0 | 0 | 6.666667 | 0.6666667 | 0.3333333 | 0 | 0.6666667 | 351 | 0 | 448 | 48 | 60 | HPM-7 | 3,3'-(decane-1,10-diyl)bis(1,2-dimethyl-1H-imidazol-3-ium) | 10.1021/acs.chemmater.9b00959 | 12 | 15.5 | 0 | 0 | 0 | 0 | 0
0 | 0 | 0 | 0 | 0.3333333 | 0 | 0 | 0 | 0 | 0 | 0 | 6.666667 | 0.6666667 | 0.3333333 | 0 | 0.6666667 | 351 | 0 | 448 | 120 | 60 | HPM-7 | 3,3'-(decane-1,10-diyl)bis(1,2-dimethyl-1H-imidazol-3-ium) | 10.1021/acs.chemmater.9b00959 | 12 | 15.5 | 0 | 0 | 0 | 0 | 0
0 | 0 | 0 | 0 | 0.3333333 | 0 | 0 | 0 | 0 | 0 | 0 | 6.666667 | 0.6666667 | 0.3333333 | 0 | 0.6666667 | 351 | 0 | 448 | 240 | 60 | HPM-7 | 3,3'-(decane-1,10-diyl)bis(1,2-dimethyl-1H-imidazol-3-ium) | 10.1021/acs.chemmater.9b00959 | 12 | 15.5 | 0 | 0 | 0 | 0 | 0
0 | 0 | 0 | 0 | 0.4285714 | 0 | 0 | 0 | 0 | 0 | 0 | 7.142857 | 0.7142857 | 0.3571429 | 0 | 0.7142857 | 351 | 0 | 448 | 24 | 60 | HPM-7 | 3,3'-(decane-1,10-diyl)bis(1,2-dimethyl-1H-imidazol-3-ium) | 10.1021/acs.chemmater.9b00959 | 12 | 15.5 | 0 | 0 | 0 | 0 | 0
0 | 0 | 0 | 0 | 0.4285714 | 0 | 0 | 0 | 0 | 0 | 0 | 7.142857 | 0.7142857 | 0.3571429 | 0 | 0.7142857 | 351 | 0 | 448 | 96 | 60 | HPM-7 | 3,3'-(decane-1,10-diyl)bis(1,2-dimethyl-1H-imidazol-3-ium) | 10.1021/acs.chemmater.9b00959 | 12 | 15.5 | 0 | 0 | 0 | 0 | 0
0 | 0 | 0 | 0 | 0.4285714 | 0 | 0 | 0 | 0 | 0 | 0 | 7.142857 | 0.7142857 | 0.3571429 | 0 | 0.7142857 | 351 | 0 | 448 | 168 | 60 | HPM-7 | 3,3'-(decane-1,10-diyl)bis(1,2-dimethyl-1H-imidazol-3-ium) | 10.1021/acs.chemmater.9b00959 | 12 | 15.5 | 0 | 0 | 0 | 0 | 0
0 | 0 | 0 | 0 | 0.6666667 | 0 | 0 | 0 | 0 | 0 | 0 | 8.333333 | 0.8333333 | 0.4166667 | 0 | 0.8333333 | 351 | 0 | 448 | 24 | 60 | HPM-7 | 3,3'-(decane-1,10-diyl)bis(1,2-dimethyl-1H-imidazol-3-ium) | 10.1021/acs.chemmater.9b00959 | 12 | 15.5 | 0 | 0 | 0 | 0 | 1
0 | 0 | 0 | 0 | 0.6666667 | 0 | 0 | 0 | 0 | 0 | 0 | 8.333333 | 0.8333333 | 0.4166667 | 0 | 0.8333333 | 351 | 0 | 448 | 96 | 60 | HPM-7 | 3,3'-(decane-1,10-diyl)bis(1,2-dimethyl-1H-imidazol-3-ium) | 10.1021/acs.chemmater.9b00959 | 12 | 15.5 | 0 | 0 | 0 | 0 | 0
0 | 0 | 0 | 0 | 0.6666667 | 0 | 0 | 0 | 0 | 0 | 0 | 8.333333 | 0.8333333 | 0.4166667 | 0 | 0.8333333 | 351 | 0 | 448 | 168 | 60 | HPM-7 | 3,3'-(decane-1,10-diyl)bis(1,2-dimethyl-1H-imidazol-3-ium) | 10.1021/acs.chemmater.9b00959 | 12 | 15.5 | 0 | 0 | 0 | 0 | 0
0 | 0 | 0 | 0 | 0.1111111 | 0 | 0 | 0 | 0 | 0 | 0 | 5.555556 | 0.5555556 | 0.2777778 | 0 | 0.5555556 | 388 | 0 | 448 | 72 | 60 | HPM-8 | 3,3'-(decane-1,10-diyl)bis(1,2-dimethyl-1H-imidazol-3-ium) | 10.1021/acs.chemmater.9b00959 | 12 | 15.3 | 0 | 0 | 0 | 0 | 0
0 | 0 | 0 | 0 | 0.1111111 | 0 | 0 | 0 | 0 | 0 | 0 | 5.555556 | 0.5555556 | 0.2777778 | 0 | 0.5555556 | 388 | 0 | 448 | 168 | 60 | HPM-8 | 3,3'-(decane-1,10-diyl)bis(1,2-dimethyl-1H-imidazol-3-ium) | 10.1021/acs.chemmater.9b00959 | 12 | 15.3 | 0 | 0 | 0 | 0 | 0
0 | 0 | 0 | 0 | 0.3333333 | 0 | 0 | 0 | 0 | 0 | 0 | 6.666667 | 0.6666667 | 0.3333333 | 0 | 0.6666667 | 388 | 0 | 448 | 24 | 60 | HPM-7 | 3,3'-(decane-1,10-diyl)bis(1,2-dimethyl-1H-imidazol-3-ium) | 10.1021/acs.chemmater.9b00959 | 12 | 15.5 | 0 | 0 | 0 | 0 | 0
0 | 0 | 0 | 0 | 0.3333333 | 0 | 0 | 0 | 0 | 0 | 0 | 6.666667 | 0.6666667 | 0.3333333 | 0 | 0.6666667 | 388 | 0 | 448 | 96 | 60 | HPM-7 | 3,3'-(decane-1,10-diyl)bis(1,2-dimethyl-1H-imidazol-3-ium) | 10.1021/acs.chemmater.9b00959 | 12 | 15.5 | 0 | 0 | 0 | 0 | 0
0 | 0 | 0 | 0 | 0.3333333 | 0 | 0 | 0 | 0 | 0 | 0 | 6.666667 | 0.6666667 | 0.3333333 | 0 | 0.6666667 | 388 | 0 | 448 | 216 | 60 | HPM-7 | 3,3'-(decane-1,10-diyl)bis(1,2-dimethyl-1H-imidazol-3-ium) | 10.1021/acs.chemmater.9b00959 | 12 | 15.5 | 0 | 0 | 0 | 0 | 0
0 | 0 | 0 | 0 | 0.1111111 | 0 | 0 | 0 | 0 | 0 | 0 | 11.11111 | 0.5555556 | 0.2777778 | 0 | 0.5555556 | 256 | 0 | 423 | 24 | 60 | HPM-12 | 3,3'-(propane-1,3-diyl)bis(1,2-dimethyl-1H-imidazol-3-ium) | 10.1039/c9dt04089g | 12 | 16.2 | 0 | 0 | 0 | 0 | 0
0 | 0 | 0 | 0 | 0.1111111 | 0 | 0 | 0 | 0 | 0 | 0 | 11.11111 | 0.5555556 | 0.2777778 | 0 | 0.5555556 | 256 | 0 | 423 | 72 | 60 | HPM-12 | 3,3'-(propane-1,3-diyl)bis(1,2-dimethyl-1H-imidazol-3-ium) | 10.1039/c9dt04089g | 12 | 16.2 | 0 | 0 | 0 | 0 | 0
0 | 0 | 0 | 0 | 0.1111111 | 0 | 0 | 0 | 0 | 0 | 0 | 11.11111 | 0.5555556 | 0.2777778 | 0 | 0.5555556 | 256 | 0 | 423 | 120 | 60 | HPM-12 | 3,3'-(propane-1,3-diyl)bis(1,2-dimethyl-1H-imidazol-3-ium) | 10.1039/c9dt04089g | 12 | 16.2 | 0 | 0 | 0 | 0 | 0
0 | 0 | 0 | 0 | 0.1111111 | 0 | 0 | 0 | 0 | 0 | 0 | 11.11111 | 0.5555556 | 0.2777778 | 0 | 0.5555556 | 256 | 0 | 423 | 168 | 60 | HPM-12 | 3,3'-(propane-1,3-diyl)bis(1,2-dimethyl-1H-imidazol-3-ium) | 10.1039/c9dt04089g | 12 | 16.2 | 0 | 0 | 0 | 0 | 0
0 | 0 | 0 | 0 | 0.25 | 0 | 0 | 0 | 0 | 0 | 0 | 12.5 | 0.625 | 0.3125 | 0 | 0.625 | 256 | 0 | 423 | 72 | 60 | HPM-12 | 3,3'-(propane-1,3-diyl)bis(1,2-dimethyl-1H-imidazol-3-ium) | 10.1039/c9dt04089g | 12 | 16.2 | 0 | 0 | 0 | 0 | 0
0 | 0 | 0 | 0 | 0.25 | 0 | 0 | 0 | 0 | 0 | 0 | 12.5 | 0.625 | 0.3125 | 0 | 0.625 | 256 | 0 | 423 | 90 | 60 | HPM-12 | 3,3'-(propane-1,3-diyl)bis(1,2-dimethyl-1H-imidazol-3-ium) | 10.1039/c9dt04089g | 12 | 16.2 | 0 | 0 | 0 | 0 | 0
0 | 0 | 0 | 0 | 0.4285714 | 0 | 0 | 0 | 0 | 0 | 0 | 7.142857 | 0.7142857 | 0.3571429 | 0 | 0.7142857 | 256 | 0 | 423 | 72 | 60 | BEC | 3,3'-(propane-1,3-diyl)bis(1,2-dimethyl-1H-imidazol-3-ium) | 10.1039/c9dt04089g | 12 | 15.1 | 0 | 0 | 0 | 0 | 0
0 | 0 | 0 | 0 | 0.4285714 | 0 | 0 | 0 | 0 | 0 | 0 | 7.142857 | 0.7142857 | 0.3571429 | 0 | 0.7142857 | 256 | 0 | 423 | 90 | 60 | BEC | 3,3'-(propane-1,3-diyl)bis(1,2-dimethyl-1H-imidazol-3-ium) | 10.1039/c9dt04089g | 12 | 15.1 | 0 | 0 | 0 | 0 | 0
0 | 0 | 0 | 0 | 0.4285714 | 0 | 0 | 0 | 0 | 0 | 0 | 14.28571 | 0.7142857 | 0.3571429 | 0 | 0.7142857 | 256 | 0 | 423 | 72 | 60 | HPM-12 | 3,3'-(propane-1,3-diyl)bis(1,2-dimethyl-1H-imidazol-3-ium) | 10.1039/c9dt04089g | 12 | 16.2 | 0 | 0 | 0 | 0 | 0
0 | 0 | 0 | 0 | 0.4285714 | 0 | 0 | 0 | 0 | 0 | 0 | 14.28571 | 0.7142857 | 0.3571429 | 0 | 0.7142857 | 256 | 0 | 423 | 90 | 60 | HPM-12 | 3,3'-(propane-1,3-diyl)bis(1,2-dimethyl-1H-imidazol-3-ium) | 10.1039/c9dt04089g | 12 | 16.2 | 0 | 0 | 0 | 0 | 0
0 | 0 | 0 | 0 | 0.4285714 | 0 | 0 | 0 | 0 | 0 | 0 | 14.28571 | 0.7142857 | 0.3571429 | 0 | 0.7142857 | 256 | 0 | 423 | 168 | 60 | HPM-12 | 3,3'-(propane-1,3-diyl)bis(1,2-dimethyl-1H-imidazol-3-ium) | 10.1039/c9dt04089g | 12 | 16.2 | 0 | 0 | 0 | 0 | 0
0 | 0 | 0 | 0 | 0.4285714 | 0 | 0 | 0 | 0 | 0 | 0 | 21.42857 | 0.7142857 | 0.3571429 | 0 | 0.7142857 | 256 | 0 | 423 | 72 | 60 | HPM-12 | 3,3'-(propane-1,3-diyl)bis(1,2-dimethyl-1H-imidazol-3-ium) | 10.1039/c9dt04089g | 12 | 16.2 | 0 | 0 | 0 | 0 | 0
0 | 0 | 0 | 0 | 0.4285714 | 0 | 0 | 0 | 0 | 0 | 0 | 21.42857 | 0.7142857 | 0.3571429 | 0 | 0.7142857 | 256 | 0 | 423 | 90 | 60 | HPM-12 | 3,3'-(propane-1,3-diyl)bis(1,2-dimethyl-1H-imidazol-3-ium) | 10.1039/c9dt04089g | 12 | 16.2 | 0 | 0 | 0 | 0 | 0
0 | 0 | 0 | 0 | 1 | 0 | 0 | 0 | 0 | 0 | 0 | 10 | 1 | 0.5 | 0 | 1 | 256 | 0 | 423 | 48 | 60 | HPM-12 | 3,3'-(propane-1,3-diyl)bis(1,2-dimethyl-1H-imidazol-3-ium) | 10.1039/c9dt04089g | 12 | 16.2 | 0 | 0 | 0 | 0 | 0
0 | 0 | 0 | 0 | 1 | 0 | 0 | 0 | 0 | 0 | 0 | 10 | 1 | 0.5 | 0 | 1 | 256 | 0 | 423 | 96 | 60 | HPM-12 | 3,3'-(propane-1,3-diyl)bis(1,2-dimethyl-1H-imidazol-3-ium) | 10.1039/c9dt04089g | 12 | 16.2 | 0 | 0 | 0 | 0 | 0
0 | 0 | 0 | 0 | 1 | 0 | 0 | 0 | 0 | 0 | 0 | 20 | 1 | 0.5 | 0 | 1 | 256 | 0 | 423 | 72 | 60 | HPM-12 | 3,3'-(propane-1,3-diyl)bis(1,2-dimethyl-1H-imidazol-3-ium) | 10.1039/c9dt04089g | 12 | 16.2 | 0 | 0 | 0 | 0 | 0
0 | 0 | 0 | 0 | 1 | 0 | 0 | 0 | 0 | 0 | 0 | 20 | 1 | 0.5 | 0 | 1 | 256 | 0 | 423 | 90 | 60 | HPM-12 | 3,3'-(propane-1,3-diyl)bis(1,2-dimethyl-1H-imidazol-3-ium) | 10.1039/c9dt04089g | 12 | 16.2 | 0 | 0 | 0 | 0 | 0
0 | 0 | 0 | 0 | 0.4285714 | 0 | 0 | 0 | 0 | 0 | 0 | 3.571429 | 0.7142857 | 0.7142857 | 0 | 0.7142857 | 233 | 0 | 433 | 168 | 60 | ITT | 3-methyl-1-(2,4,6-trimethylbenzyl)-1H-imidazol-3-ium | 10.1002/anie.202011801 | 18 | 12.8 | 1 | 0 | 0 | 0 | 1
0 | 0 | 0 | 0 | 0.4285714 | 0 | 0 | 0 | 0 | 0 | 0 | 7.142857 | 0.7142857 | 0.7142857 | 0 | 0.7142857 | 233 | 0 | 433 | 120 | 60 | HPM-14 | 3-methyl-1-(2,4,6-trimethylbenzyl)-1H-imidazol-3-ium | 10.1002/anie.202011801 | 16 | 14.1 | 0 | 0 | 0 | 0 | 0
0 | 0 | 0 | 0 | 0.4285714 | 0 | 0 | 0 | 0 | 0 | 0 | 7.142857 | 0.7142857 | 0.7142857 | 0 | 0.7142857 | 233 | 0 | 433 | 168 | 60 | HPM-14 | 3-methyl-1-(2,4,6-trimethylbenzyl)-1H-imidazol-3-ium | 10.1002/anie.202011801 | 16 | 14.1 | 0 | 0 | 0 | 0 | 0
0 | 0 | 0 | 0 | 0.4285714 | 0 | 0 | 0 | 0 | 0 | 0 | 7.142857 | 0.7142857 | 0.7142857 | 0 | 0.7142857 | 233 | 0 | 433 | 216 | 60 | HPM-14 | 3-methyl-1-(2,4,6-trimethylbenzyl)-1H-imidazol-3-ium | 10.1002/anie.202011801 | 16 | 14.1 | 0 | 0 | 0 | 0 | 0
0 | 0 | 0 | 0 | 0.4285714 | 0 | 0 | 0 | 0 | 0 | 0 | 7.142857 | 0.7142857 | 0.7142857 | 0 | 0.7142857 | 233 | 0 | 433 | 336 | 60 | ITT | 3-methyl-1-(2,4,6-trimethylbenzyl)-1H-imidazol-3-ium | 10.1002/anie.202011801 | 18 | 12.8 | 1 | 0 | 0 | 0 | 0
0 | 0 | 0 | 0 | 0.4285714 | 0 | 0 | 0 | 0 | 0 | 0 | 7.142857 | 0.7142857 | 0.7142857 | 0 | 0.7142857 | 233 | 0 | 433 | 384 | 60 | ITT | 3-methyl-1-(2,4,6-trimethylbenzyl)-1H-imidazol-3-ium | 10.1002/anie.202011801 | 18 | 12.8 | 1 | 0 | 0 | 0 | 0
0 | 0 | 0 | 0 | 0.4285714 | 0 | 0 | 0 | 0 | 0 | 0 | 7.857143 | 0.7142857 | 0.7142857 | 0 | 0.7142857 | 233 | 0 | 433 | 90 | 60 | HPM-14 | 3-methyl-1-(2,4,6-trimethylbenzyl)-1H-imidazol-3-ium | 10.1002/anie.202011801 | 16 | 14.1 | 0 | 0 | 0 | 0 | 0
0 | 0 | 0 | 0 | 0.25 | 0 | 0 | 0 | 0 | 0 | 0 | 3.125 | 0.625 | 0.625 | 0 | 0.625 | 233 | 0 | 433 | 168 | 60 | ITT | 3-methyl-1-(2,4,6-trimethylbenzyl)-1H-imidazol-3-ium | 10.1002/anie.202011801 | 18 | 12.8 | 1 | 0 | 0 | 0 | 1
0 | 0 | 0 | 0 | 0.25 | 0 | 0 | 0 | 0 | 0 | 0 | 3.125 | 0.625 | 0.625 | 0 | 0.625 | 233 | 0 | 433 | 240 | 60 | ITT | 3-methyl-1-(2,4,6-trimethylbenzyl)-1H-imidazol-3-ium | 10.1002/anie.202011801 | 18 | 12.8 | 1 | 0 | 0 | 0 | 1
0 | 0 | 0 | 0 | 0.25 | 0 | 0 | 0 | 0 | 0 | 0 | 3.125 | 0.625 | 0.625 | 0 | 0.625 | 233 | 0 | 433 | 336 | 60 | ITT | 3-methyl-1-(2,4,6-trimethylbenzyl)-1H-imidazol-3-ium | 10.1002/anie.202011801 | 18 | 12.8 | 1 | 0 | 0 | 0 | 1
0 | 0 | 0 | 0 | 0.25 | 0 | 0 | 0 | 0 | 0 | 0 | 3.125 | 0.625 | 0.625 | 0 | 0.625 | 233 | 0 | 433 | 480 | 60 | ITT | 3-methyl-1-(2,4,6-trimethylbenzyl)-1H-imidazol-3-ium | 10.1002/anie.202011801 | 18 | 12.8 | 1 | 0 | 0 | 0 | 1
0 | 0 | 0 | 0 | 0.1764706 | 0 | 0 | 0 | 0 | 0 | 0 | 5.882353 | 0.5882353 | 0.5882353 | 0 | 0.5882353 | 233 | 0 | 433 | 168 | 60 | UOS | 3-methyl-1-(2,4,6-trimethylbenzyl)-1H-imidazol-3-ium | 10.1002/anie.202011801 | 10 | 17.6 | 0 | 0 | 0 | 0 | 0
0 | 0 | 0 | 0 | 0.25 | 0 | 0 | 0 | 0 | 0 | 0 | 12.5 | 1 | 1 | 0 | 1 | 233 | 0 | 433 | 48 | 60 | HPM-14 | 3-methyl-1-(2,4,6-trimethylbenzyl)-1H-imidazol-3-ium | 10.1002/anie.202011801 | 16 | 14.1 | 0 | 0 | 0 | 1 | 0
0 | 0 | 0 | 0 | 0.25 | 0 | 0 | 0 | 0 | 0 | 0 | 12.5 | 1 | 1 | 0 | 1 | 233 | 0 | 433 | 96 | 60 | HPM-14 | 3-methyl-1-(2,4,6-trimethylbenzyl)-1H-imidazol-3-ium | 10.1002/anie.202011801 | 16 | 14.1 | 0 | 0 | 0 | 0 | 0
0 | 0 | 0 | 0 | 0.25 | 0 | 0 | 0 | 0 | 0 | 0 | 12.5 | 1 | 1 | 0 | 1 | 233 | 0 | 433 | 144 | 60 | HPM-14 | 3-methyl-1-(2,4,6-trimethylbenzyl)-1H-imidazol-3-ium | 10.1002/anie.202011801 | 16 | 14.1 | 0 | 0 | 0 | 0 | 0
0 | 0 | 0 | 0 | 2.333333 | 0 | 0 | 0 | 0 | 0 | 0 | 33.33333 | 2.666667 | 2.666667 | 0 | 2.666667 | 233 | 0 | 433 | 96 | 60 | HPM-14 | 3-methyl-1-(2,4,6-trimethylbenzyl)-1H-imidazol-3-ium | 10.1002/anie.202011801 | 16 | 14.1 | 0 | 0 | 1 | 0 | 0
0 | 0 | 0 | 0 | 2.333333 | 0 | 0 | 0 | 0 | 0 | 0 | 33.33333 | 2.666667 | 2.666667 | 0 | 2.666667 | 233 | 0 | 433 | 144 | 60 | HPM-14 | 3-methyl-1-(2,4,6-trimethylbenzyl)-1H-imidazol-3-ium | 10.1002/anie.202011801 | 16 | 14.1 | 0 | 0 | 1 | 0 | 0
0 | 0 | 0 | 0 | 1.5 | 0 | 0 | 0 | 0 | 0 | 0 | 25 | 2 | 2 | 0 | 2 | 233 | 0 | 433 | 96 | 60 | HPM-14 | 3-methyl-1-(2,4,6-trimethylbenzyl)-1H-imidazol-3-ium | 10.1002/anie.202011801 | 16 | 14.1 | 0 | 0 | 1 | 0 | 0
0 | 0 | 0 | 0 | 1 | 0 | 0 | 0 | 0 | 0 | 0 | 5 | 1.6 | 1.6 | 0 | 1.6 | 233 | 0 | 433 | 168 | 60 | ITT | 3-methyl-1-(2,4,6-trimethylbenzyl)-1H-imidazol-3-ium | 10.1002/anie.202011801 | 18 | 12.8 | 1 | 0 | 1 | 1 | 1
0 | 0 | 0 | 0 | 0.4285714 | 0 | 0 | 0 | 0 | 0 | 0 | 3.571429 | 1.142857 | 1.142857 | 0 | 1.142857 | 233 | 0 | 433 | 168 | 60 | ITT | 3-methyl-1-(2,4,6-trimethylbenzyl)-1H-imidazol-3-ium | 10.1002/anie.202011801 | 18 | 12.8 | 1 | 0 | 0 | 0 | 1
0 | 0 | 0 | 0 | 0.4285714 | 0 | 0 | 0 | 0 | 0 | 0 | 14.28571 | 1.142857 | 1.142857 | 0 | 1.142857 | 233 | 0 | 433 | 168 | 60 | UOS | 3-methyl-1-(2,4,6-trimethylbenzyl)-1H-imidazol-3-ium | 10.1002/anie.202011801 | 10 | 17.6 | 0 | 0 | 0 | 0 | 0
0 | 0 | 0 | 0 | 0.1764706 | 0 | 0 | 0 | 0 | 0 | 0 | 11.76471 | 0.9411765 | 0.9411765 | 0 | 0.9411765 | 233 | 0 | 433 | 168 | 60 | UOS | 3-methyl-1-(2,4,6-trimethylbenzyl)-1H-imidazol-3-ium | 10.1002/anie.202011801 | 10 | 17.6 | 0 | 0 | 0 | 0 | 0
0 | 0 | 0 | 0 | 1 | 0 | 0 | 0 | 0 | 0 | 0 | 5 | 2.4 | 2.4 | 0 | 2.4 | 233 | 0 | 433 | 168 | 60 | ITT | 3-methyl-1-(2,4,6-trimethylbenzyl)-1H-imidazol-3-ium | 10.1002/anie.202011801 | 18 | 12.8 | 1 | 0 | 1 | 1 | 1
0 | 0 | 0 | 0 | 1 | 0 | 0 | 0 | 0 | 0 | 0 | 10 | 2.4 | 2.4 | 0 | 2.4 | 233 | 0 | 433 | 168 | 60 | ITT | 3-methyl-1-(2,4,6-trimethylbenzyl)-1H-imidazol-3-ium | 10.1002/anie.202011801 | 18 | 12.8 | 1 | 0 | 1 | 0 | 1
0 | 0 | 0 | 0 | 1 | 0 | 0 | 0 | 0 | 0 | 0 | 20 | 2.4 | 2.4 | 0 | 2.4 | 233 | 0 | 433 | 168 | 60 | HPM-14 | 3-methyl-1-(2,4,6-trimethylbenzyl)-1H-imidazol-3-ium | 10.1002/anie.202011801 | 16 | 14.1 | 0 | 0 | 1 | 0 | 0
0 | 0 | 0 | 0 | 0.4285714 | 0 | 0 | 0 | 0 | 0 | 0 | 7.142857 | 1.714286 | 1.714286 | 0 | 1.714286 | 233 | 0 | 433 | 168 | 60 | HPM-14 | 3-methyl-1-(2,4,6-trimethylbenzyl)-1H-imidazol-3-ium | 10.1002/anie.202011801 | 16 | 14.1 | 0 | 0 | 0 | 0 | 0
0 | 0 | 0 | 0 | 1 | 0 | 0 | 0 | 0 | 0 | 0 | 5 | 1 | 0.5 | 0 | 1 | 298 | 0 | 433 | 168 | 60 | IRR | 3-methyl-1-(2,4,6-trimethyl-3-((3-methyl-1H-imidazol-3-ium-1-yl)methyl)phenyl)-1H-imidazol-3-ium | 10.1002/anie.202011801 | 18 | 11.8 | 1 | 0 | 1 | 1 | 1
0 | 0 | 0 | 0 | 1.5 | 0 | 0 | 0 | 0 | 0 | 0 | 12.5 | 2 | 1 | 0 | 2 | 298 | 0 | 433 | 120 | 60 | HPM-14 | 3-methyl-1-(2,4,6-trimethyl-3-((3-methyl-1H-imidazol-3-ium-1-yl)methyl)phenyl)-1H-imidazol-3-ium | 10.1002/anie.202011801 | 16 | 14.1 | 0 | 0 | 0 | 0 | 0
0 | 0 | 0 | 0 | 1.5 | 0 | 0 | 0 | 0 | 0 | 0 | 17.5 | 2 | 1 | 0 | 2 | 298 | 0 | 433 | 168 | 60 | HPM-14 | 3-methyl-1-(2,4,6-trimethyl-3-((3-methyl-1H-imidazol-3-ium-1-yl)methyl)phenyl)-1H-imidazol-3-ium | 10.1002/anie.202011801 | 16 | 14.1 | 0 | 0 | 0 | 0 | 0
0 | 0 | 0 | 0 | 1.5 | 0 | 0 | 0 | 0 | 0 | 0 | 12.5 | 2 | 1 | 0 | 2 | 298 | 0 | 433 | 120 | 60 | HPM-14 | 3-methyl-1-(2,4,6-trimethyl-3-((3-methyl-1H-imidazol-3-ium-1-yl)methyl)phenyl)-1H-imidazol-3-ium | 10.1002/anie.202011801 | 16 | 14.1 | 0 | 0 | 0 | 0 | 0
0 | 0 | 0 | 0 | 1.5 | 0 | 0 | 0 | 0 | 0 | 0 | 12.5 | 2 | 1 | 0 | 2 | 298 | 0 | 433 | 144 | 60 | HPM-14 | 3-methyl-1-(2,4,6-trimethyl-3-((3-methyl-1H-imidazol-3-ium-1-yl)methyl)phenyl)-1H-imidazol-3-ium | 10.1002/anie.202011801 | 16 | 14.1 | 0 | 0 | 0 | 0 | 0
0 | 0 | 0 | 0 | 1.5 | 0 | 0 | 0 | 0 | 0 | 0 | 12.5 | 2 | 1 | 0 | 2 | 298 | 0 | 433 | 168 | 60 | HPM-14 | 3-methyl-1-(2,4,6-trimethyl-3-((3-methyl-1H-imidazol-3-ium-1-yl)methyl)phenyl)-1H-imidazol-3-ium | 10.1002/anie.202011801 | 16 | 14.1 | 0 | 0 | 0 | 0 | 0
0 | 0 | 0 | 0 | 1 | 0 | 0 | 0 | 0 | 0 | 0 | 5 | 1.6 | 0.8 | 0 | 1.6 | 298 | 0 | 433 | 168 | 60 | ITV | 3-methyl-1-(2,4,6-trimethyl-3-((3-methyl-1H-imidazol-3-ium-1-yl)methyl)phenyl)-1H-imidazol-3-ium | 10.1002/anie.202011801 | 30 | 10.5 | 1 | 0 | 1 | 1 | 1
0 | 0 | 0 | 0 | 0.4285714 | 0 | 0 | 0 | 0 | 0 | 0 | 3.571429 | 1.142857 | 0.5714286 | 0 | 1.142857 | 298 | 0 | 433 | 168 | 60 | ITV | 3-methyl-1-(2,4,6-trimethyl-3-((3-methyl-1H-imidazol-3-ium-1-yl)methyl)phenyl)-1H-imidazol-3-ium | 10.1002/anie.202011801 | 30 | 10.5 | 1 | 0 | 0 | 1 | 0
0 | 0 | 0 | 0 | 0.4285714 | 0 | 0 | 0 | 0 | 0 | 0 | 7.142857 | 1.142857 | 0.5714286 | 0 | 1.142857 | 298 | 0 | 433 | 168 | 60 | ITV | 3-methyl-1-(2,4,6-trimethyl-3-((3-methyl-1H-imidazol-3-ium-1-yl)methyl)phenyl)-1H-imidazol-3-ium | 10.1002/anie.202011801 | 30 | 10.5 | 1 | 0 | 0 | 0 | 0
0 | 0 | 0 | 0 | 1 | 0 | 0 | 0 | 0 | 0 | 0 | 10 | 2.4 | 1.2 | 0 | 2.4 | 298 | 0 | 433 | 168 | 60 | NUD-1 | 3-methyl-1-(2,4,6-trimethyl-3-((3-methyl-1H-imidazol-3-ium-1-yl)methyl)phenyl)-1H-imidazol-3-ium | 10.1002/anie.202011801 | 18 | 11.8 | 1 | 0 | 0 | 0 | 0
0 | 0 | 0 | 0 | 0.2048193 | 0 | 0 | 0 | 0 | 0 | 0 | 7.831325 | 0.3012048 | 0.3012048 | 0 | 0.3012048 | 218 | 0 | 373 | 144 | 0 | GTM-3 | (1S,2S)-N-ethyl-1-hydroxy-N,N-dimethyl-1-phenylpropan-2-aminium | https://doi.org/10.1021/jacs.2c01874 | 30 | 10.5 | 1 | 0 | 0 | 0 | 0
0 | 0 | 0 | 0 | 0.3333333 | 0 | 0 | 0 | 0 | 0 | 0 | 8.666667 | 0.3333333 | 0.3333333 | 0 | 0.3333333 | 218 | 0 | 373 | 144 | 0 | GTM-3 | (1S,2S)-N-ethyl-1-hydroxy-N,N-dimethyl-1-phenylpropan-2-aminium | https://doi.org/10.1021/jacs.2c01874 | 30 | 10.5 | 1 | 0 | 0 | 0 | 0
0.01866667 | 0 | 0 | 0 | 0.3333333 | 0 | 0 | 0 | 0 | 0 | 0 | 8.666667 | 0.3333333 | 0.3333333 | 0 | 0.3333333 | 218 | 0 | 373 | 144 | 0 | GTM-3 | (1S,2S)-N-ethyl-1-hydroxy-N,N-dimethyl-1-phenylpropan-2-aminium | https://doi.org/10.1021/jacs.2c01874 | 30 | 10.5 | 1 | 0 | 0 | 0 | 0
0 | 0 | 0 | 0 | 0.4925373 | 0 | 0 | 0 | 0 | 0 | 0 | 10.44776 | 0.7462687 | 0.7462687 | 0 | 0.7462687 | 174 | 0 | 448 | 336 | 20 | SCM-25 | 1,1,3,5-tetramethylpiperidin-1-ium | https://doi.org/10.1021/acs.inorgchem.1c03632 | 12 | 14.7 | 0 | 0 | 1 | 0 | 0
0 | 0 | 0 | 0 | 1 | 0 | 0 | 0 | 0 | 0 | 0 | 10 | 1 | 0.5 | 0 | 1 | 219 | 0 | 448 | 48 | 60 | ITQ-69 | (3as,6as)-2,2,5,5-tetramethyloctahydropyrrolo[3,4-c]pyrrole-2,5-diium | doi.org/10.1002/anie.202100822 | 8 | 15.6 | 0 | 0 | 0 | 0 | 0
0 | 0 | 0 | 0 | 1 | 0 | 0 | 0 | 0 | 0 | 0 | 10 | 1 | 0.5 | 0 | 1 | 219 | 0 | 423 | 252 | 60 | ITQ-69 | (3as,6as)-2,2,5,5-tetramethyloctahydropyrrolo[3,4-c]pyrrole-2,5-diium | doi.org/10.1002/anie.202100822 | 8 | 15.6 | 0 | 0 | 1 | 0 | 0
0 | 0 | 0 | 0 | 0.1 | 0 | 0 | 0 | 0 | 0 | 0 | 5.494505 | 0.5494505 | 0.2747253 | 0 | 0.5494505 | 219 | 0 | 448 | 144 | 60 | BEC | (3as,6as)-2,2,5,5-tetramethyloctahydropyrrolo[3,4-c]pyrrole-2,5-diium | doi.org/10.1002/anie.202100822 | 12 | 15.1 | 0 | 0 | 0 | 0 | 0
0 | 0 | 0 | 0 | 2 | 0 | 0 | 0 | 0 | 0 | 0 | 15.15152 | 1.515152 | 0.7575758 | 0 | 1.515152 | 219 | 0 | 448 | 144 | 60 | ITQ-69 | (3as,6as)-2,2,5,5-tetramethyloctahydropyrrolo[3,4-c]pyrrole-2,5-diium | doi.org/10.1002/anie.202100822 | 8 | 16.6 | 0 | 0 | 0 | 0 | 0
0 | 0 | 0 | 0 | 0.6 | 0 | 0 | 0 | 0 | 0 | 0 | 3 | 0.6 | 0.6 | 0 | 0.6 | 209 | 0 | 433 | 360 | 0 | NUD-13 | 2,3-dimethyl-1-propyl-1H-benzo[d]imidazol-3-ium | doi.org/10.1002/chem.202200934 | 15 | 12.8 | 1 | 1 | 1 | 1 | 1
0 | 0 | 0 | 0 | 0.3 | 0 | 0 | 0 | 0 | 0 | 0 | 3 | 0.6 | 0.6 | 0 | 0.6 | 209 | 0 | 433 | 360 | 0 | NUD-13 | 2,3-dimethyl-1-propyl-1H-benzo[d]imidazol-3-ium | doi.org/10.1002/chem.202200934 | 15 | 12.8 | 1 | 0 | 0 | 0 | 1
0.03 | 0 | 0 | 0 | 0.1 | 0 | 0 | 0 | 0 | 0 | 0 | 3 | 0.7 | 0.7 | 0 | 0.7 | 209 | 0 | 433 | 360 | 0 | ITQ-27 | 2,3-dimethyl-1-propyl-1H-benzo[d]imidazol-3-ium | doi.org/10.1002/chem.202200934 | 14 | 15 | 0 | 0 | 0 | 0 | 1
0.06 | 0 | 0 | 0 | 0.8 | 0 | 0 | 0 | 0 | 0 | 0 | 3 | 0.8 | 0.8 | 0 | 0.8 | 209 | 0 | 433 | 360 | 0 | NUD-13 | 2,3-dimethyl-1-propyl-1H-benzo[d]imidazol-3-ium | doi.org/10.1002/chem.202200934 | 15 | 12.8 | 1 | 1 | 1 | 1 | 1
0 | 0 | 0 | 0 | 0.8 | 0 | 0 | 0 | 0 | 0 | 0 | 3 | 0.8 | 0.8 | 0 | 0.8 | 209 | 0 | 433 | 360 | 0 | NUD-13 | 2,3-dimethyl-1-propyl-1H-benzo[d]imidazol-3-ium | doi.org/10.1002/chem.202200934 | 15 | 12.8 | 1 | 1 | 1 | 1 | 1
0.04 | 0 | 0 | 0 | 0 | 0 | 0 | 0 | 0 | 0 | 0 | 3 | 1 | 1 | 0 | 1 | 209 | 0 | 433 | 360 | 0 | MOR | 2,3-dimethyl-1-propyl-1H-benzo[d]imidazol-3-ium | doi.org/10.1002/chem.202200934 | 12 | 17 | 0 | 0 | 0 | 0 | 0
0.15 | 0 | 0 | 0 | 0 | 0 | 0 | 0 | 0 | 0 | 0 | 3 | 1 | 1 | 0 | 1 | 209 | 0 | 433 | 360 | 0 | MOR | 2,3-dimethyl-1-propyl-1H-benzo[d]imidazol-3-ium | doi.org/10.1002/chem.202200934 | 12 | 17 | 0 | 0 | 0 | 0 | 0
0 | 0 | 0 | 0 | 1 | 0 | 0 | 0 | 0 | 0 | 0 | 3 | 1 | 1 | 0 | 1 | 209 | 0 | 433 | 360 | 0 | NUD-13 | 2,3-dimethyl-1-propyl-1H-benzo[d]imidazol-3-ium | doi.org/10.1002/chem.202200934 | 15 | 12.8 | 1 | 1 | 1 | 1 | 1
0.01 | 0 | 0 | 0 | 0.05 | 0 | 0 | 0 | 0 | 0 | 0 | 3 | 1.1 | 1.1 | 0 | 1.1 | 209 | 0 | 433 | 360 | 0 | ITQ-27 | 2,3-dimethyl-1-propyl-1H-benzo[d]imidazol-3-ium | doi.org/10.1002/chem.202200934 | 14 | 15 | 0 | 0 | 0 | 0 | 0
0 | 0 | 0 | 0 | 0 | 0 | 0 | 0 | 0 | 0 | 0 | 3 | 0.5 | 0.5 | 0 | 0.5 | 227 | 0 | 433 | 360 | 0 | ITQ-27 | 1-butyl-2,3-dimethyl-1H-benzo[d]imidazol-3-ium | doi.org/10.1002/chem.202200934 | 14 | 15 | 0 | 0 | 0 | 0 | 0
0 | 0 | 0 | 0 | 0 | 0 | 0 | 0 | 0 | 0 | 0 | 3 | 0.75 | 0.75 | 0 | 0.75 | 227 | 0 | 433 | 360 | 0 | ITQ-27 | 1-butyl-2,3-dimethyl-1H-benzo[d]imidazol-3-ium | doi.org/10.1002/chem.202200934 | 14 | 15 | 0 | 0 | 0 | 0 | 0
0 | 0 | 0 | 0 | 0.5 | 0 | 0 | 0 | 0 | 0 | 0 | 3 | 0.75 | 0.75 | 0 | 0.75 | 227 | 0 | 433 | 360 | 0 | NUD-13 | 1-butyl-2,3-dimethyl-1H-benzo[d]imidazol-3-ium | doi.org/10.1002/chem.202200934 | 15 | 12.8 | 1 | 1 | 1 | 1 | 1
0.06 | 0 | 0 | 0 | 0.75 | 0 | 0 | 0 | 0 | 0 | 0 | 3 | 0.75 | 0.75 | 0 | 0.75 | 227 | 0 | 433 | 360 | 0 | NUD-13 | 1-butyl-2,3-dimethyl-1H-benzo[d]imidazol-3-ium | doi.org/10.1002/chem.202200934 | 15 | 12.8 | 1 | 1 | 1 | 1 | 1
0 | 0 | 0 | 0 | 0 | 0 | 0 | 0 | 0 | 0 | 0 | 3 | 1 | 1 | 0 | 1 | 227 | 0 | 433 | 360 | 0 | ITQ-27 | 1-butyl-2,3-dimethyl-1H-benzo[d]imidazol-3-ium | doi.org/10.1002/chem.202200934 | 14 | 15 | 0 | 0 | 0 | 0 | 0
0.04 | 0 | 0 | 0 | 0 | 0 | 0 | 0 | 0 | 0 | 0 | 3 | 1 | 1 | 0 | 1 | 227 | 0 | 433 | 360 | 0 | ITQ-27 | 1-butyl-2,3-dimethyl-1H-benzo[d]imidazol-3-ium | doi.org/10.1002/chem.202200934 | 14 | 15 | 0 | 0 | 0 | 0 | 0
0.15 | 0 | 0 | 0 | 0 | 0 | 0 | 0 | 0 | 0 | 0 | 3 | 1 | 1 | 0 | 1 | 227 | 0 | 433 | 360 | 0 | ITQ-27 | 1-butyl-2,3-dimethyl-1H-benzo[d]imidazol-3-ium | doi.org/10.1002/chem.202200934 | 14 | 15 | 0 | 0 | 0 | 0 | 0
0 | 0 | 0 | 0 | 0.2 | 0 | 0 | 0 | 0 | 0 | 0 | 3 | 2 | 2 | 0 | 2 | 227 | 0 | 433 | 360 | 0 | ANA | 1-butyl-2,3-dimethyl-1H-benzo[d]imidazol-3-ium | doi.org/10.1002/chem.202200934 | 8 | 19.2 | 0 | 0 | 0 | 0 | 1
0 | 0 | 0 | 0 | 0.3 | 0 | 0 | 0 | 0 | 0 | 0 | 3 | 3 | 3 | 0 | 3 | 227 | 0 | 433 | 360 | 0 | ANA | 1-butyl-2,3-dimethyl-1H-benzo[d]imidazol-3-ium | doi.org/10.1002/chem.202200934 | 8 | 19.2 | 0 | 0 | 0 | 0 | 1
0 | 0 | 0 | 0 | 0.6 | 0 | 0 | 0 | 0 | 0 | 0 | 3 | 0.6 | 0.6 | 0 | 0.6 | 245 | 0 | 433 | 360 | 0 | ITQ-27 | 2,3-dimethyl-1-pentyl-1H-benzo[d]imidazol-3-ium | doi.org/10.1002/chem.202200934 | 14 | 15 | 0 | 1 | 1 | 1 | 1
0 | 0 | 0 | 0 | 0.3 | 0 | 0 | 0 | 0 | 0 | 0 | 3 | 0.6 | 0.6 | 0 | 0.6 | 245 | 0 | 433 | 360 | 0 | ITQ-27 | 2,3-dimethyl-1-pentyl-1H-benzo[d]imidazol-3-ium | doi.org/10.1002/chem.202200934 | 14 | 15 | 0 | 0 | 0 | 0 | 1
0.03 | 0 | 0 | 0 | 0.1 | 0 | 0 | 0 | 0 | 0 | 0 | 3 | 0.7 | 0.7 | 0 | 0.7 | 245 | 0 | 433 | 360 | 0 | ITQ-27 | 2,3-dimethyl-1-pentyl-1H-benzo[d]imidazol-3-ium | doi.org/10.1002/chem.202200934 | 14 | 15 | 0 | 0 | 0 | 0 | 1
0 | 0 | 0 | 0 | 0.8 | 0 | 0 | 0 | 0 | 0 | 0 | 3 | 0.8 | 0.8 | 0 | 0.8 | 245 | 0 | 433 | 360 | 0 | ITQ-27 | 2,3-dimethyl-1-pentyl-1H-benzo[d]imidazol-3-ium | doi.org/10.1002/chem.202200934 | 14 | 15 | 0 | 1 | 1 | 1 | 1
0.06 | 0 | 0 | 0 | 0.8 | 0 | 0 | 0 | 0 | 0 | 0 | 3 | 1 | 1 | 0 | 1 | 245 | 0 | 433 | 360 | 0 | STW | 2,3-dimethyl-1-pentyl-1H-benzo[d]imidazol-3-ium | doi.org/10.1002/chem.202200934 | 10 | 16.4 | 0 | 1 | 1 | 1 | 1
0 | 0 | 0 | 0 | 0.75 | 0 | 0 | 0 | 0 | 0 | 0 | 3 | 1 | 1 | 0 | 1 | 245 | 0 | 433 | 360 | 0 | STW | 2,3-dimethyl-1-pentyl-1H-benzo[d]imidazol-3-ium | doi.org/10.1002/chem.202200934 | 10 | 16.4 | 0 | 1 | 1 | 1 | 1
0 | 0 | 0 | 0 | 1 | 0 | 0 | 0 | 0 | 0 | 0 | 3 | 1 | 1 | 0 | 1 | 245 | 0 | 433 | 360 | 0 | NUD-13 | 2,3-dimethyl-1-pentyl-1H-benzo[d]imidazol-3-ium | doi.org/10.1002/chem.202200934 | 15 | 12.8 | 1 | 1 | 1 | 1 | 1
0 | 0 | 0 | 0 | 1.5 | 0 | 0 | 0 | 0 | 0 | 0 | 3 | 3 | 3 | 0 | 3 | 245 | 0 | 433 | 360 | 0 | NUD-13 | 2,3-dimethyl-1-pentyl-1H-benzo[d]imidazol-3-ium | doi.org/10.1002/chem.202200934 | 15 | 12.8 | 1 | 1 | 1 | 1 | 1
0.03 | 0 | 0 | 0 | 0.1 | 0 | 0 | 0 | 0 | 0 | 0 | 5 | 0.7 | 0.7 | 0 | 0.7 | 209 | 0 | 433 | 360 | 0 | ITQ-27 | 2,3-dimethyl-1-propyl-1H-benzo[d]imidazol-3-ium | doi.org/10.1002/chem.202200934 | 14 | 15 | 0 | 0 | 0 | 0 | 0
0 | 0 | 0 | 0 | 0.8 | 0 | 0 | 0 | 0 | 0 | 0 | 5 | 0.8 | 0.8 | 0 | 0.8 | 209 | 0 | 433 | 360 | 0 | NUD-13 | 2,3-dimethyl-1-propyl-1H-benzo[d]imidazol-3-ium | doi.org/10.1002/chem.202200934 | 15 | 12.8 | 1 | 1 | 1 | 1 | 1
0 | 0 | 0 | 0 | 1 | 0 | 0 | 0 | 0 | 0 | 0 | 5 | 1 | 1 | 0 | 1 | 209 | 0 | 433 | 360 | 0 | NUD-13 | 2,3-dimethyl-1-propyl-1H-benzo[d]imidazol-3-ium | doi.org/10.1002/chem.202200934 | 15 | 12.8 | 1 | 1 | 1 | 1 | 1
0 | 0 | 0 | 0 | 0.1 | 0 | 0 | 0 | 0 | 0 | 0 | 5 | 1 | 1 | 0 | 1 | 209 | 0 | 433 | 360 | 0 | ITQ-27 | 2,3-dimethyl-1-propyl-1H-benzo[d]imidazol-3-ium | doi.org/10.1002/chem.202200934 | 14 | 15 | 0 | 0 | 0 | 0 | 0
0.01 | 0 | 0 | 0 | 1 | 0 | 0 | 0 | 0 | 0 | 0 | 5 | 1 | 1 | 0 | 1 | 209 | 0 | 433 | 360 | 0 | NUD-13 | 2,3-dimethyl-1-propyl-1H-benzo[d]imidazol-3-ium | doi.org/10.1002/chem.202200934 | 15 | 12.8 | 1 | 1 | 1 | 1 | 1
0 | 0 | 0 | 0 | 1 | 0 | 0 | 0 | 0 | 0 | 0 | 5 | 2 | 2 | 0 | 2 | 209 | 0 | 433 | 360 | 0 | NUD-13 | 2,3-dimethyl-1-propyl-1H-benzo[d]imidazol-3-ium | doi.org/10.1002/chem.202200934 | 15 | 12.8 | 1 | 1 | 1 | 1 | 1
0 | 0 | 0 | 0 | 0 | 0 | 0 | 0 | 0 | 0 | 0 | 5 | 0.5 | 0.5 | 0 | 0.5 | 227 | 0 | 433 | 360 | 0 | ITQ-27 | 1-butyl-2,3-dimethyl-1H-benzo[d]imidazol-3-ium | doi.org/10.1002/chem.202200934 | 14 | 15 | 0 | 0 | 0 | 0 | 0
0 | 0 | 0 | 0 | 0 | 0 | 0 | 0 | 0 | 0 | 0 | 5 | 0.75 | 0.75 | 0 | 0.75 | 227 | 0 | 433 | 360 | 0 | ITQ-27 | 1-butyl-2,3-dimethyl-1H-benzo[d]imidazol-3-ium | doi.org/10.1002/chem.202200934 | 14 | 15 | 0 | 0 | 0 | 0 | 0
0 | 0 | 0 | 0 | 0.5 | 0 | 0 | 0 | 0 | 0 | 0 | 5 | 0.75 | 0.75 | 0 | 0.75 | 227 | 0 | 433 | 360 | 0 | NUD-13 | 1-butyl-2,3-dimethyl-1H-benzo[d]imidazol-3-ium | doi.org/10.1002/chem.202200934 | 15 | 12.8 | 1 | 0 | 1 | 1 | 1
0.06 | 0 | 0 | 0 | 0.75 | 0 | 0 | 0 | 0 | 0 | 0 | 5 | 0.75 | 0.75 | 0 | 0.75 | 227 | 0 | 433 | 360 | 0 | NUD-13 | 1-butyl-2,3-dimethyl-1H-benzo[d]imidazol-3-ium | doi.org/10.1002/chem.202200934 | 15 | 12.8 | 1 | 0 | 1 | 1 | 1
0.08 | 0 | 0 | 0 | 0 | 0 | 0 | 0 | 0 | 0 | 0 | 5 | 0.9 | 0.9 | 0 | 0.9 | 227 | 0 | 433 | 360 | 0 | ITQ-27 | 1-butyl-2,3-dimethyl-1H-benzo[d]imidazol-3-ium | doi.org/10.1002/chem.202200934 | 14 | 15 | 0 | 0 | 0 | 0 | 0
0 | 0 | 0 | 0 | 0 | 0 | 0 | 0 | 0 | 0 | 0 | 5 | 1 | 1 | 0 | 1 | 227 | 0 | 433 | 360 | 0 | ITQ-27 | 1-butyl-2,3-dimethyl-1H-benzo[d]imidazol-3-ium | doi.org/10.1002/chem.202200934 | 14 | 15 | 0 | 0 | 0 | 0 | 0
0 | 0 | 0 | 0 | 0.2 | 0 | 0 | 0 | 0 | 0 | 0 | 5 | 2 | 2 | 0 | 2 | 227 | 0 | 433 | 360 | 0 | ANA | 1-butyl-2,3-dimethyl-1H-benzo[d]imidazol-3-ium | doi.org/10.1002/chem.202200934 | 8 | 19.2 | 0 | 0 | 0 | 0 | 0
0 | 0 | 0 | 0 | 0.3 | 0 | 0 | 0 | 0 | 0 | 0 | 5 | 3 | 3 | 0 | 3 | 227 | 0 | 433 | 360 | 0 | ANA | 1-butyl-2,3-dimethyl-1H-benzo[d]imidazol-3-ium | doi.org/10.1002/chem.202200934 | 8 | 19.2 | 0 | 0 | 0 | 0 | 0
0.06 | 0 | 0 | 0 | 0.3 | 0 | 0 | 0 | 0 | 0 | 0 | 5 | 0.6 | 0.6 | 0 | 0.6 | 245 | 0 | 433 | 360 | 0 | ITQ-27 | 2,3-dimethyl-1-pentyl-1H-benzo[d]imidazol-3-ium | doi.org/10.1002/chem.202200934 | 14 | 15 | 0 | 0 | 0 | 0 | 0
0.03 | 0 | 0 | 0 | 0.1 | 0 | 0 | 0 | 0 | 0 | 0 | 5 | 0.7 | 0.7 | 0 | 0.7 | 245 | 0 | 433 | 360 | 0 | ITQ-27 | 2,3-dimethyl-1-pentyl-1H-benzo[d]imidazol-3-ium | doi.org/10.1002/chem.202200934 | 14 | 15 | 0 | 0 | 0 | 0 | 0
0 | 0 | 0 | 0 | 0.8 | 0 | 0 | 0 | 0 | 0 | 0 | 5 | 0.8 | 0.8 | 0 | 0.8 | 245 | 0 | 433 | 360 | 0 | NUD-13 | 2,3-dimethyl-1-pentyl-1H-benzo[d]imidazol-3-ium | doi.org/10.1002/chem.202200934 | 15 | 12.8 | 1 | 1 | 0 | 1 | 1
0.06 | 0 | 0 | 0 | 0.8 | 0 | 0 | 0 | 0 | 0 | 0 | 5 | 1 | 1 | 0 | 1 | 245 | 0 | 433 | 360 | 0 | STW | 2,3-dimethyl-1-pentyl-1H-benzo[d]imidazol-3-ium | doi.org/10.1002/chem.202200934 | 10 | 16.4 | 0 | 0 | 0 | 1 | 1
0 | 0 | 0 | 0 | 1 | 0 | 0 | 0 | 0 | 0 | 0 | 5 | 1 | 1 | 0 | 1 | 245 | 0 | 433 | 360 | 0 | NUD-13 | 2,3-dimethyl-1-pentyl-1H-benzo[d]imidazol-3-ium | doi.org/10.1002/chem.202200934 | 15 | 12.8 | 1 | 1 | 0 | 1 | 1
0 | 0 | 0 | 0 | 1.5 | 0 | 0 | 0 | 0 | 0 | 0 | 5 | 3 | 3 | 0 | 3 | 245 | 0 | 433 | 360 | 0 | NUD-13 | 2,3-dimethyl-1-pentyl-1H-benzo[d]imidazol-3-ium | doi.org/10.1002/chem.202200934 | 15 | 12.8 | 1 | 1 | 0 | 1 | 1
0.03 | 0 | 0 | 0 | 0.1 | 0 | 0 | 0 | 0 | 0 | 0 | 10 | 0.7 | 0.7 | 0 | 0.7 | 209 | 0 | 433 | 360 | 0 | ITQ-27 | 2,3-dimethyl-1-propyl-1H-benzo[d]imidazol-3-ium | doi.org/10.1002/chem.202200934 | 14 | 15 | 0 | 0 | 0 | 0 | 0
0.06 | 0 | 0 | 0 | 0.8 | 0 | 0 | 0 | 0 | 0 | 0 | 10 | 0.8 | 0.8 | 0 | 0.8 | 209 | 0 | 433 | 360 | 0 | NUD-13 | 2,3-dimethyl-1-propyl-1H-benzo[d]imidazol-3-ium | doi.org/10.1002/chem.202200934 | 15 | 12.8 | 1 | 1 | 1 | 1 | 1
0 | 0 | 0 | 0 | 0.5 | 0 | 0 | 0 | 0 | 0 | 0 | 10 | 1 | 1 | 0 | 1 | 209 | 0 | 433 | 360 | 0 | NUD-13 | 2,3-dimethyl-1-propyl-1H-benzo[d]imidazol-3-ium | doi.org/10.1002/chem.202200934 | 15 | 12.8 | 1 | 0 | 1 | 0 | 1
0 | 0 | 0 | 0 | 0.3 | 0 | 0 | 0 | 0 | 0 | 0 | 10 | 1 | 1 | 0 | 1 | 209 | 0 | 433 | 360 | 0 | NUD-13 | 2,3-dimethyl-1-propyl-1H-benzo[d]imidazol-3-ium | doi.org/10.1002/chem.202200934 | 15 | 12.8 | 1 | 0 | 0 | 0 | 0
0.09 | 0 | 0 | 0 | 0 | 0 | 0 | 0 | 0 | 0 | 0 | 10 | 1 | 1 | 0 | 1 | 209 | 0 | 433 | 360 | 0 | MOR | 2,3-dimethyl-1-propyl-1H-benzo[d]imidazol-3-ium | doi.org/10.1002/chem.202200934 | 12 | 17 | 0 | 0 | 0 | 0 | 0
0.15 | 0 | 0 | 0 | 0 | 0 | 0 | 0 | 0 | 0 | 0 | 10 | 1 | 1 | 0 | 1 | 209 | 0 | 433 | 360 | 0 | MOR | 2,3-dimethyl-1-propyl-1H-benzo[d]imidazol-3-ium | doi.org/10.1002/chem.202200934 | 12 | 17 | 0 | 0 | 0 | 0 | 0
0.06 | 0 | 0 | 0 | 0.8 | 0 | 0 | 0 | 0 | 0 | 0 | 10 | 1 | 1 | 0 | 1 | 209 | 0 | 433 | 360 | 0 | NUD-13 | 2,3-dimethyl-1-propyl-1H-benzo[d]imidazol-3-ium | doi.org/10.1002/chem.202200934 | 15 | 12.8 | 1 | 0 | 1 | 0 | 1
0 | 0 | 0 | 0 | 0.8 | 0 | 0 | 0 | 0 | 0 | 0 | 10 | 1 | 1 | 0 | 1 | 209 | 0 | 433 | 360 | 0 | NUD-13 | 2,3-dimethyl-1-propyl-1H-benzo[d]imidazol-3-ium | doi.org/10.1002/chem.202200934 | 15 | 12.8 | 1 | 0 | 1 | 0 | 1
0.06 | 0 | 0 | 0 | 1 | 0 | 0 | 0 | 0 | 0 | 0 | 10 | 2 | 2 | 0 | 2 | 209 | 0 | 433 | 360 | 0 | NUD-13 | 2,3-dimethyl-1-propyl-1H-benzo[d]imidazol-3-ium | doi.org/10.1002/chem.202200934 | 15 | 12.8 | 1 | 1 | 1 | 1 | 1
0 | 0 | 0 | 0 | 0.5 | 0 | 0 | 0 | 0 | 0 | 0 | 10 | 2 | 2 | 0 | 2 | 209 | 0 | 433 | 360 | 0 | NUD-13 | 2,3-dimethyl-1-propyl-1H-benzo[d]imidazol-3-ium | doi.org/10.1002/chem.202200934 | 15 | 12.8 | 1 | 0 | 1 | 0 | 1
0.01 | 1 | 0 | 0 | 1 | 0 | 0 | 0 | 0 | 0 | 0 | 20 | 1 | 1 | 0 | 1 | 209 | 0 | 433 | 360 | 0 | NUD-13 | 2,3-dimethyl-1-propyl-1H-benzo[d]imidazol-3-ium | doi.org/10.1002/chem.202200934 | 15 | 12.8 | 1 | 1 | 1 | 1 | 0
0.01 | 2 | 0 | 0 | 0 | 0 | 0 | 0 | 0 | 0 | 0 | 50 | 2 | 2 | 0 | 2 | 209 | 0 | 433 | 360 | 0 | ITQ-27 | 2,3-dimethyl-1-propyl-1H-benzo[d]imidazol-3-ium | doi.org/10.1002/chem.202200934 | 14 | 15 | 0 | 0 | 0 | 0 | 0
0 | 0 | 0 | 0 | 0 | 0 | 0 | 0 | 0 | 0 | 0 | 10 | 0.5 | 0.5 | 0 | 0.5 | 227 | 0 | 433 | 360 | 0 | ITQ-27 | 1-butyl-2,3-dimethyl-1H-benzo[d]imidazol-3-ium | doi.org/10.1002/chem.202200934 | 14 | 15 | 0 | 0 | 0 | 0 | 0
0.03 | 0 | 0 | 0 | 0.1 | 0 | 0 | 0 | 0 | 0 | 0 | 10 | 0.7 | 0.7 | 0 | 0.7 | 227 | 0 | 433 | 360 | 0 | ITQ-27 | 1-butyl-2,3-dimethyl-1H-benzo[d]imidazol-3-ium | doi.org/10.1002/chem.202200934 | 14 | 15 | 0 | 0 | 0 | 0 | 0
0 | 0 | 0 | 0 | 0.5 | 0 | 0 | 0 | 0 | 0 | 0 | 10 | 0.75 | 0.75 | 0 | 0.75 | 227 | 0 | 433 | 360 | 0 | NUD-13 | 1-butyl-2,3-dimethyl-1H-benzo[d]imidazol-3-ium | doi.org/10.1002/chem.202200934 | 15 | 12.8 | 1 | 0 | 1 | 0 | 0
0.06 | 0 | 0 | 0 | 0.75 | 0 | 0 | 0 | 0 | 0 | 0 | 10 | 0.75 | 0.75 | 0 | 0.75 | 227 | 0 | 433 | 360 | 0 | NUD-13 | 1-butyl-2,3-dimethyl-1H-benzo[d]imidazol-3-ium | doi.org/10.1002/chem.202200934 | 15 | 12.8 | 1 | 0 | 1 | 0 | 0
0.09 | 0 | 0 | 0 | 0 | 0 | 0 | 0 | 0 | 0 | 0 | 10 | 1 | 1 | 0 | 1 | 227 | 0 | 433 | 360 | 0 | ITQ-27 | 1-butyl-2,3-dimethyl-1H-benzo[d]imidazol-3-ium | doi.org/10.1002/chem.202200934 | 14 | 15 | 0 | 0 | 0 | 0 | 0
0.15 | 0 | 0 | 0 | 0 | 0 | 0 | 0 | 0 | 0 | 0 | 10 | 1 | 1 | 0 | 1 | 227 | 0 | 433 | 360 | 0 | ITQ-27 | 1-butyl-2,3-dimethyl-1H-benzo[d]imidazol-3-ium | doi.org/10.1002/chem.202200934 | 14 | 15 | 0 | 0 | 0 | 0 | 0
0 | 0 | 0 | 0 | 0.2 | 0 | 0 | 0 | 0 | 0 | 0 | 10 | 2 | 2 | 0 | 2 | 227 | 0 | 433 | 360 | 0 | ANA | 1-butyl-2,3-dimethyl-1H-benzo[d]imidazol-3-ium | doi.org/10.1002/chem.202200934 | 8 | 19.2 | 0 | 0 | 0 | 0 | 0
0 | 0 | 0 | 0 | 0.3 | 0 | 0 | 0 | 0 | 0 | 0 | 10 | 3 | 3 | 0 | 3 | 227 | 0 | 433 | 360 | 0 | ANA | 1-butyl-2,3-dimethyl-1H-benzo[d]imidazol-3-ium | doi.org/10.1002/chem.202200934 | 8 | 19.2 | 0 | 0 | 0 | 0 | 0
0.06 | 0 | 0 | 0 | 0.3 | 0 | 0 | 0 | 0 | 0 | 0 | 10 | 0.6 | 0.6 | 0 | 0.6 | 245 | 0 | 433 | 360 | 0 | ITQ-27 | 2,3-dimethyl-1-pentyl-1H-benzo[d]imidazol-3-ium | doi.org/10.1002/chem.202200934 | 14 | 15 | 0 | 0 | 0 | 0 | 0
0.03 | 0 | 0 | 0 | 0.1 | 0 | 0 | 0 | 0 | 0 | 0 | 10 | 0.7 | 0.7 | 0 | 0.7 | 245 | 0 | 433 | 360 | 0 | ITQ-27 | 2,3-dimethyl-1-pentyl-1H-benzo[d]imidazol-3-ium | doi.org/10.1002/chem.202200934 | 14 | 15 | 0 | 0 | 0 | 0 | 0
0.06 | 0 | 0 | 0 | 0.8 | 0 | 0 | 0 | 0 | 0 | 0 | 10 | 0.8 | 0.8 | 0 | 0.8 | 245 | 0 | 433 | 360 | 0 | ITQ-27 | 2,3-dimethyl-1-pentyl-1H-benzo[d]imidazol-3-ium | doi.org/10.1002/chem.202200934 | 14 | 15 | 0 | 0 | 0 | 1 | 1
0.06 | 0 | 0 | 0 | 0.8 | 0 | 0 | 0 | 0 | 0 | 0 | 10 | 1 | 1 | 0 | 1 | 245 | 0 | 433 | 360 | 0 | STW | 2,3-dimethyl-1-pentyl-1H-benzo[d]imidazol-3-ium | doi.org/10.1002/chem.202200934 | 10 | 16.4 | 0 | 0 | 0 | 0 | 1
0.002 | 0 | 0 | 0 | 0 | 0 | 0 | 0 | 0 | 0 | 0 | 30 | 0 | 0.3 | 0 | 0.3 | 363 | 0 | 433 | 528 | 0 | EMM-28 | 1,1'-(1,3-phenylenebis(propane-3,1-diyl))bis(1-methylpyrrolidin-1-ium) | https://doi.org/10.1021/acs.inorgchem.2c00856 | 10 | 17.6 | 0 | 0 | 0 | 0 | 0